## Sheet1
Rochester Institute of Technology |  |  |  |  | Dr. Lynn Fuller |  | 2012-04-05
Microelectronic Engineering |  |  |  |  | Bridge_Balance.xls
This spread sheet can be used to find resistor values used to compensate a wheatstone bridge resistor
pressure sensor for output offset voltage and span. If we assume that the resistors are TaN thin film resistors
that are adjusted by laser trimming then the trimmed value has to be higher than the nominal value. First
adjust the value of Rzt and Rzb to set Vout trimmed to zero. Then set Rst and Rsb to make the trimmed
stressed value equal to the specified output voltage at maximum applied pressure.
The numbers in the white cells can be
changed. The other cells in blue are
calculated results.
Votage Supply |  |  | Vs= | 10 | Volts
Resistance of Bridge Measured with ohm meter from internal top node to internal bottom node with no
compensation resistors attached, or the nominal value of R1 = R2 = R3 = R4
|  |  | Nominal R1 = R2 = R3 = R4 = | 1000 | ohms
|  |  | Nominal starting value of Rzt = Rzb = | 10000 | ohms
|  |  | Nominal starting value of Rst = Rsb = | 100 | ohms
|  |  | Measured value of Vo+ = | 4.14 | Volts
|  |  | Measured value of Vo- = | 4.13 | Volts
|  |  | Measured output (Vo+-Vo-) at zero input pressure = | 10 | mV
|  |  | Measured output (Vo+-Vo-) at rated input pressure = | 600 | mV
|  |  | Untrimmed Span = | 590 | mV
|  |  | Rated Input Pressure = | 50 | psi | in K N/m2 = | 344.8276 | KPa
|  |  | Rated Input Pressure = |  | KPa | in lbs/in2 = | 0 | psi
|  |  | Desired Span = | 400 | mV
Output Offset Voltage:
|  | Untrimmed Offset Vo+ - Vo- = | 10 | mV
If Vo+-Vo- is positive then Rzb is adjusted upwards | [5 empty] | guess, Rzb = | 10560 | ohms
|  | Rzb to make offset zero = | 10560 | ohms |  | gives offset correction = | -9.984681 | mV
|  | Trimmed Offset = | 0.01531935 | mV
If Vo+-Vo- is negative then Rzt is adjusted upwards until Vo+-Vo- is zero
Span:
Span can only be adjust smaller from the untrimmed value, so the desired span must be less than measured.
Calculate Rs to reduce the bridge voltage to make the bridge vlotage smaller by the ratio of desired
span/measured span |  | Rst = Rsb = | 388.0952 | ohms
Offset Calculations:
| Nominal |  |  | Rzt //R1 = Rzb//R2 = | 909.0909 | ohms
| Nominal |  |  | Rbridge nominal = Rb = | 952.381 | ohms
| Nominal |  |  | Vbridge nominal =Vs Rb/(Rb+2Rst) = | 8.264463 | volts
| Nominal |  |  | Vo+ = Vo- = | 4.132231
| Trimmed |  |  | Rzb//R2 = | 913.4948 | ohms
| Trimmed |  |  | Vo+ = | 4.132231
| Trimmed |  |  | Vo- = | 4.142216
| Trimmed |  |  | Vo+ - Vo- = | -9.984681
Span Calculations:
| Trimmed |  |  | Vbridge = Vnominal*(Desired/measured)= | 5.509642
|  |  |  | Rs = | 388.0952