## Sheet1
Rochester Institute of Technology | CMOS_Test_Parameters.xls
Microelectronic Engineering | 2009-11-10
MOSFET Parameter Extraction from Electrical Test Measurements- Dr. Lynn Fuller
NMOS Transistor
NMOS Transistor Family of Curves
Idmax at Vgs = 5 and Vds = 5
Idsat at Vgs = 5 and Vds = 4
| Length L= | 2 | um
| Width W = | 4 | um
| Idmax = | 0.4447 | mA
| Idsat = | 0.4422 | mA
| Lambda = slope/Idsat | 0.00565355 | 1/V
| I drive = | 111.175 | uA/um
NMOS Transistor Ids vs Vgs with Vds = 0.1 volts
| gm max = | 0.008679 | mS
| X intercept = VT | 0.75 | V
| gm = | 2.16975 | mS/mm
| VT = | 0.75 | V
NMOS Transistor Subthrehold Plot at Vd = 0.1 and Vd = 5
Measure in the Dark
| Imax @ Vds=0.1 | 2.5e-05 | A
| Imax @ Vds=5 | 0.000444 | A
| Imin @ Vds=0.1 | 1.55e-12 | A
| Imin @ Vds=5 | 1.55e-12 | A
| Vgs at Id=10nA, Vd=0.1 | 0.44 | V
| Vgs at Id=1nA, Vd=0.1 | 0.32 | V
| Vgs at Id=1nA, Vd=5 | 0.32 | V
| Ion/Ioff @ Vds=0.1 | 7.207608 | DEC
| Ion/Ioff @ Vds=5 | 8.457051 | DEC
| sub-threshold swing = | 120 | mV/DEC
| DIBL = | 0 | mV/V
NMOS Field Oxide FET, Id versus Vgs
| X intercept = | 10 | V
| Field VT = | 10 | V