## Calculator
Rochester Institute of Technology |  |  |  |  | Raymond Krom
Microelectronic Engineering |  |  |  |  | Dr. Lynn Fuller
9.5.07 |  |  |  |  | Raymond Krom
Diffusion Mask Calculator |  |  | Enter 1-Yes 0-No in white boxes
Temperatures must be between 1000C and 1200C
or result will be in error.
Dopant |  | Diffusion
Boron | 0 | Temp. | 1100 | °C
Phosphorous | 1 | Time | 100 | minutes
|  |  |  | Boron | 1866.548 | Angstroms
Oxide |  |  |  | Phosp | 6399.128 | Angstroms
Fitted to data taken from Hamilton and Howard |  |  |  |  | 6399.128 | Angstroms

## Sheet1
|  | x | y | Log-Log Fit | y=mx+b |  |  |  |  | Log-Log Fit | y=mx+b
Impurity | Anneal Temp. ('C) | Diffusion Time (min) | Oxide Thickness (A) | Impurity | Anneal Temp. ('C) | slope | y-intercept |  |  | Impurity | Anneal Temp. ('C) | slope | y-intercept
B | 1200 | 450 | 7000 | P | 1200 | 0.4843456 | 3.009425 |  |  | B | 1200 | 0.5175919 | 2.471817
B | 1200 | 40 | 2000 | P | 1150 | 0.4771213 | 2.929757 |  |  | B | 1150 | 0.5406333 | 2.29662
B | 1150 | 550 | 6000 | P | 1100 | 0.4829904 | 2.84014 |  |  | B | 1100 | 0.5264163 | 2.218207
B | 1150 | 20 | 1000 | P | 1050 | 0.5398277 | 2.623399 |  |  | B | 1050 | 0.5568273 | 1.99974
B | 1100 | 650 | 5000 | P | 1000 | 0.5244056 | 2.526419 |  |  | B | 1000 | 0.5724241 | 1.73238
B | 1100 | 20 | 800 |  | Thickness (A) | [5 empty] | Thickness (A)
B | 1050 | 450 | 3000 |  | P | P | P | P | P |  | B | B | B | B | B
B | 1050 | 25 | 600 | Time (min) | 1200 | 1150 | 1100 | 1050 | 1000 | Time (min) | 1200 | 1150 | 1100 | 1050 | 1000
B | 1000 | 550 | 2000 | 5 | 2228.271 | 1833.373 | 1505.691 | 1001.665 | 781.5614 | 5 | 681.7073 | 472.6137 | 385.6167 | 244.8757 | 135.6712
B | 1000 | 20 | 300 | 10 | 3117.242 | 2551.989 | 2104.41 | 1456.219 | 1124.152 | 10 | 975.9074 | 687.469 | 555.4218 | 360.2196 | 201.7458
|  |  |  | 15 | 3793.67 | 3096.675 | 2559.651 | 1812.532 | 1390.491 | 15 | 1203.794 | 855.961 | 687.5752 | 451.4606 | 254.4505
P | 1200 | 70 | 8000 | 20 | 4360.869 | 3552.275 | 2941.203 | 2117.05 | 1616.913 | 20 | 1397.074 | 1000 | 800 | 529.8941 | 300
P | 1200 | 4 | 2000 | 25 | 4858.598 | 3951.34 | 3275.907 | 2388.063 | 1817.636 | 25 | 1568.119 | 1128.217 | 899.7151 | 600 | 340.8748
P | 1150 | 60 | 6000 | 30 | 5307.158 | 4310.458 | 3577.465 | 2635.058 | 2000 | 30 | 1723.307 | 1245.09 | 990.3468 | 664.1123 | 378.373
P | 1150 | 6 | 2000 | 35 | 5718.57 | 4639.436 | 3853.985 | 2863.715 | 2168.389 | 35 | 1866.439 | 1353.301 | 1074.062 | 723.6346 | 413.2778
P | 1100 | 60 | 5000 | 40 | 6100.643 | 4944.636 | 4110.736 | 3077.765 | 2325.673 | 40 | 2000 | 1454.611 | 1152.277 | 779.4905 | 446.106
P | 1100 | 9 | 2000 | 45 | 6458.789 | 5230.465 | 4351.368 | 3279.813 | 2473.849 | 45 | 2125.72 | 1550.25 | 1225.983 | 832.3269 | 477.2204
P | 1050 | 65 | 4000 | 50 | 6796.941 | 5500.12 | 4578.532 | 3471.764 | 2614.38 | 50 | 2244.863 | 1641.117 | 1295.902 | 882.6184 | 506.8877
P | 1050 | 18 | 2000 | 55 | 7118.064 | 5756.01 | 4794.226 | 3655.065 | 2748.371 | 55 | 2358.383 | 1727.897 | 1362.58 | 930.7254 | 535.3106
P | 1000 | 65 | 3000 | 60 | 7424.455 | 6000 | 5000 | 3830.844 | 2876.682 | 60 | 2467.024 | 1811.122 | 1426.443 | 976.9296 | 562.6482
P | 1000 | 30 | 2000 | 65 | 7717.941 | 6233.572 | 5197.084 | 4000 | 3000 | 65 | 2571.378 | 1891.216 | 1487.831 | 1021.456 | 589.0276
|  |  |  | 70 | 8000 | 6457.925 | 5386.475 | 4163.266 | 3118.883 | 70 | 2671.927 | 1968.527 | 1547.021 | 1064.489 | 614.5524
Impurity | Anneal Temp. ('C) | LOG Diffusion Time (min) | LOG Oxide Thickness (A) | 75 | 8271.848 | 6674.044 | 5568.992 | 4321.248 | 3233.791 | 75 | 2769.066 | 2043.339 | 1604.24 | 1106.179 | 639.3087
B | 1200 | 2.653213 | 3.845098 | 80 | 8534.501 | 6882.753 | 5745.32 | 4474.452 | 3345.11 | 80 | 2863.127 | 2115.893 | 1659.679 | 1146.654 | 663.3686
B | 1200 | 1.60206 | 3.30103 | 85 | 8788.817 | 7084.746 | 5916.036 | 4623.309 | 3453.166 | 85 | 2954.393 | 2186.392 | 1713.5 | 1186.023 | 686.7936
B | 1150 | 2.740363 | 3.778151 | 90 | 9035.53 | 7280.616 | 6081.636 | 4768.188 | 3558.238 | 90 | 3043.104 | 2255.01 | 1765.841 | 1224.378 | 709.6363
B | 1150 | 1.30103 | 3 | 95 | 9275.271 | 7470.875 | 6242.543 | 4909.408 | 3660.57 | 95 | 3129.467 | 2321.898 | 1816.823 | 1261.8 | 731.9425
B | 1100 | 2.812913 | 3.69897 | 100 | 9508.589 | 7655.966 | 6399.128 | 5047.247 | 3760.37 | 100 | 3213.664 | 2387.187 | 1866.548 | 1298.359 | 753.7521
B | 1100 | 1.30103 | 2.90309 | 105 | 9735.965 | 7836.279 | 6551.716 | 5181.949 | 3857.823 | 105 | 3295.854 | 2450.993 | 1915.109 | 1334.116 | 775.1001
B | 1050 | 2.653213 | 3.477121 | 110 | 9957.824 | 8012.155 | 6700.591 | 5313.73 | 3953.094 | 110 | 3376.176 | 2513.418 | 1962.587 | 1369.126 | 796.0177
B | 1050 | 1.39794 | 2.778151 | 115 | 10174.54 | 8183.898 | 6846.006 | 5442.782 | 4046.326 | 115 | 3454.755 | 2574.553 | 2009.054 | 1403.437 | 816.5324
B | 1000 | 2.740363 | 3.30103 | 120 | 10386.45 | 8351.78 | 6988.188 | 5569.277 | 4137.649 | 120 | 3531.702 | 2634.478 | 2054.573 | 1437.093 | 836.6692
B | 1000 | 1.30103 | 2.477121 | 125 | 10593.85 | 8516.043 | 7127.339 | 5693.368 | 4227.18 | 125 | 3607.118 | 2693.266 | 2099.202 | 1470.134 | 856.4503
|  |  |  | 130 | 10797.02 | 8676.904 | 7263.641 | 5815.196 | 4315.023 | 130 | 3681.092 | 2750.984 | 2142.993 | 1502.593 | 875.8958
P | 1200 | 1.845098 | 3.90309 | 135 | 10996.2 | 8834.562 | 7397.258 | 5934.885 | 4401.273 | 135 | 3753.706 | 2807.691 | 2185.994 | 1534.504 | 895.0241
P | 1200 | 0.60206 | 3.30103 | 140 | 11191.61 | 8989.195 | 7528.341 | 6052.552 | 4486.017 | 140 | 3825.033 | 2863.441 | 2228.247 | 1565.895 | 913.8518
P | 1150 | 1.778151 | 3.778151 | 145 | 11383.45 | 9140.966 | 7657.024 | 6168.3 | 4569.333 | 145 | 3895.142 | 2918.283 | 2269.791 | 1596.794 | 932.394
P | 1150 | 0.7781513 | 3.30103 | 150 | 11571.91 | 9290.025 | 7783.433 | 6282.225 | 4651.294 | 150 | 3964.094 | 2972.263 | 2310.662 | 1627.223 | 950.6648
P | 1100 | 1.778151 | 3.69897 | 155 | 11757.16 | 9436.508 | 7907.682 | 6394.416 | 4731.965 | 155 | 4031.946 | 3025.423 | 2350.893 | 1657.206 | 968.677
P | 1100 | 0.9542425 | 3.30103 | 160 | 11939.35 | 9580.54 | 8029.875 | 6504.953 | 4811.408 | 160 | 4098.75 | 3077.801 | 2390.514 | 1686.764 | 986.4424
P | 1050 | 1.812913 | 3.60206 | 165 | 12118.63 | 9722.237 | 8150.11 | 6613.912 | 4889.679 | 165 | 4164.554 | 3129.432 | 2429.552 | 1715.915 | 1003.972
P | 1050 | 1.255273 | 3.30103 | 170 | 12295.13 | 9861.707 | 8268.475 | 6721.362 | 4966.829 | 170 | 4229.403 | 3180.35 | 2468.035 | 1744.677 | 1021.276
P | 1000 | 1.812913 | 3.477121 | 175 | 12468.97 | 9999.047 | 8385.054 | 6827.367 | 5042.908 | 175 | 4293.338 | 3230.583 | 2505.984 | 1773.066 | 1038.363
P | 1000 | 1.477121 | 3.30103 | 180 | 12640.26 | 10134.35 | 8499.923 | 6931.987 | 5117.96 | 180 | 4356.398 | 3280.162 | 2543.424 | 1801.098 | 1055.243
|  |  |  | 185 | 12809.13 | 10267.7 | 8613.154 | 7035.278 | 5192.026 | 185 | 4418.618 | 3329.112 | 2580.374 | 1828.787 | 1071.924
|  |  |  | 190 | 12975.65 | 10399.18 | 8724.813 | 7137.292 | 5265.147 | 190 | 4480.032 | 3377.458 | 2616.855 | 1856.147 | 1088.413
|  |  |  | 195 | 13139.93 | 10528.87 | 8834.963 | 7238.078 | 5337.358 | 195 | 4540.672 | 3425.223 | 2652.883 | 1883.189 | 1104.718
|  |  |  | 200 | 13302.05 | 10656.82 | 8943.663 | 7337.682 | 5408.693 | 200 | 4600.565 | 3472.429 | 2688.477 | 1909.925 | 1120.845
|  |  |  | 205 | 13462.1 | 10783.12 | 9050.966 | 7436.146 | 5479.186 | 205 | 4659.741 | 3519.095 | 2723.651 | 1936.367 | 1136.8
|  |  |  | 210 | 13620.14 | 10907.81 | 9156.925 | 7533.512 | 5548.865 | 210 | 4718.225 | 3565.242 | 2758.422 | 1962.525 | 1152.589
|  |  |  | 215 | 13776.25 | 11030.96 | 9261.587 | 7629.816 | 5617.759 | 215 | 4776.04 | 3610.886 | 2792.802 | 1988.408 | 1168.219
|  |  |  | 220 | 13930.51 | 11152.63 | 9364.998 | 7725.095 | 5685.896 | 220 | 4833.211 | 3656.046 | 2826.806 | 2014.026 | 1183.694
|  |  |  | 225 | 14082.97 | 11272.85 | 9467.201 | 7819.382 | 5753.3 | 225 | 4889.758 | 3700.736 | 2860.446 | 2039.386 | 1199.02
|  |  |  | 230 | 14233.68 | 11391.69 | 9568.236 | 7912.71 | 5819.995 | 230 | 4945.702 | 3744.972 | 2893.734 | 2064.499 | 1214.2
|  |  |  | 235 | 14382.72 | 11509.18 | 9668.142 | 8005.109 | 5886.005 | 235 | 5001.062 | 3788.769 | 2926.681 | 2089.37 | 1229.24
|  |  |  | 240 | 14530.14 | 11625.37 | 9766.955 | 8096.608 | 5951.349 | 240 | 5055.857 | 3832.14 | 2959.297 | 2114.008 | 1244.144
|  |  |  | 245 | 14675.97 | 11740.31 | 9864.71 | 8187.234 | 6016.05 | 245 | 5110.104 | 3875.098 | 2991.593 | 2138.42 | 1258.916
|  |  |  | 250 | 14820.28 | 11854.02 | 9961.438 | 8277.012 | 6080.125 | 250 | 5163.82 | 3917.654 | 3023.579 | 2162.612 | 1273.559
|  |  |  | 255 | 14963.11 | 11966.55 | 10057.17 | 8365.968 | 6143.594 | 255 | 5217.019 | 3959.822 | 3055.263 | 2186.59 | 1288.077
|  |  |  | 260 | 15104.51 | 12077.93 | 10151.94 | 8454.125 | 6206.473 | 260 | 5269.718 | 4001.611 | 3086.654 | 2210.361 | 1302.475
|  |  |  | 265 | 15244.51 | 12188.2 | 10245.77 | 8541.505 | 6268.78 | 265 | 5321.93 | 4043.033 | 3117.76 | 2233.93 | 1316.754
|  |  |  | 270 | 15383.15 | 12297.39 | 10338.69 | 8628.13 | 6330.531 | 270 | 5373.669 | 4084.098 | 3148.59 | 2257.303 | 1330.919
|  |  |  | 275 | 15520.47 | 12405.52 | 10430.72 | 8714.019 | 6391.739 | 275 | 5424.948 | 4124.814 | 3179.15 | 2280.485 | 1344.972
|  |  |  | 280 | 15656.51 | 12512.63 | 10521.89 | 8799.193 | 6452.421 | 280 | 5475.779 | 4165.192 | 3209.449 | 2303.48 | 1358.916
|  |  |  | 285 | 15791.31 | 12618.74 | 10612.23 | 8883.67 | 6512.59 | 285 | 5526.174 | 4205.24 | 3239.492 | 2326.295 | 1372.754
|  |  |  | 290 | 15924.89 | 12723.89 | 10701.75 | 8967.468 | 6572.259 | 290 | 5576.144 | 4244.967 | 3269.287 | 2348.932 | 1386.489
|  |  |  | 295 | 16057.29 | 12828.09 | 10790.47 | 9050.603 | 6631.44 | 295 | 5625.7 | 4284.38 | 3298.839 | 2371.398 | 1400.122
|  |  |  | 300 | 16188.54 | 12931.37 | 10878.42 | 9133.092 | 6690.146 | 300 | 5674.853 | 4323.487 | 3328.155 | 2393.695 | 1413.658
|  |  |  | 305 | 16318.66 | 13033.76 | 10965.61 | 9214.951 | 6748.389 | 305 | 5723.612 | 4362.296 | 3357.241 | 2415.828 | 1427.097
|  |  |  | 310 | 16447.69 | 13135.27 | 11052.07 | 9296.195 | 6806.179 | 310 | 5771.987 | 4400.814 | 3386.102 | 2437.801 | 1440.442
|  |  |  | 315 | 16575.65 | 13235.93 | 11137.82 | 9376.838 | 6863.528 | 315 | 5819.987 | 4439.048 | 3414.743 | 2459.618 | 1453.696
|  |  |  | 320 | 16702.57 | 13335.76 | 11222.86 | 9456.894 | 6920.445 | 320 | 5867.621 | 4477.003 | 3443.169 | 2481.281 | 1466.86
|  |  |  | 325 | 16828.47 | 13434.78 | 11307.21 | 9536.376 | 6976.941 | 325 | 5914.897 | 4514.688 | 3471.386 | 2502.795 | 1479.936
|  |  |  | 330 | 16953.37 | 13533 | 11390.9 | 9615.298 | 7033.025 | 330 | 5961.824 | 4552.107 | 3499.398 | 2524.163 | 1492.926
|  |  |  | 335 | 17077.3 | 13630.45 | 11473.94 | 9693.671 | 7088.706 | 335 | 6008.409 | 4589.266 | 3527.21 | 2545.388 | 1505.833
|  |  |  | 340 | 17200.28 | 13727.13 | 11556.33 | 9771.508 | 7143.994 | 340 | 6054.659 | 4626.171 | 3554.826 | 2566.473 | 1518.658
|  |  |  | 345 | 17322.33 | 13823.08 | 11638.11 | 9848.82 | 7198.896 | 345 | 6100.583 | 4662.828 | 3582.25 | 2587.421 | 1531.402
|  |  |  | 350 | 17443.48 | 13918.31 | 11719.27 | 9925.618 | 7253.421 | 350 | 6146.187 | 4699.242 | 3609.487 | 2608.234 | 1544.067
|  |  |  | 355 | 17563.73 | 14012.82 | 11799.83 | 10001.91 | 7307.576 | 355 | 6191.477 | 4735.418 | 3636.54 | 2628.917 | 1556.656
|  |  |  | 360 | 17683.11 | 14106.65 | 11879.81 | 10077.71 | 7361.371 | 360 | 6236.461 | 4771.36 | 3663.413 | 2649.471 | 1569.168
|  |  |  | 365 | 17801.64 | 14199.79 | 11959.22 | 10153.03 | 7414.811 | 365 | 6281.144 | 4807.074 | 3690.11 | 2669.898 | 1581.607
|  |  |  | 370 | 17919.34 | 14292.27 | 12038.07 | 10227.88 | 7467.904 | 370 | 6325.533 | 4842.563 | 3716.634 | 2690.202 | 1593.973
|  |  |  | 375 | 18036.22 | 14384.09 | 12116.37 | 10302.26 | 7520.656 | 375 | 6369.634 | 4877.833 | 3742.989 | 2710.385 | 1606.268
|  |  |  | 380 | 18152.3 | 14475.28 | 12194.13 | 10376.19 | 7573.076 | 380 | 6413.452 | 4912.888 | 3769.178 | 2730.449 | 1618.492
|  |  |  | 385 | 18267.6 | 14565.85 | 12271.36 | 10449.67 | 7625.168 | 385 | 6456.992 | 4947.731 | 3795.205 | 2750.396 | 1630.649
|  |  |  | 390 | 18382.12 | 14655.8 | 12348.08 | 10522.71 | 7676.94 | 390 | 6500.261 | 4982.367 | 3821.072 | 2770.229 | 1642.738
|  |  |  | 395 | 18495.89 | 14745.15 | 12424.29 | 10595.32 | 7728.397 | 395 | 6543.263 | 5016.8 | 3846.782 | 2789.949 | 1654.76
|  |  |  | 400 | 18608.92 | 14833.91 | 12500 | 10667.51 | 7779.545 | 400 | 6586.003 | 5051.033 | 3872.339 | 2809.559 | 1666.718
|  |  |  | 405 | 18721.22 | 14922.09 | 12575.22 | 10739.29 | 7830.389 | 405 | 6628.486 | 5085.07 | 3897.745 | 2829.06 | 1678.612
|  |  |  | 410 | 18832.81 | 15009.71 | 12649.97 | 10810.66 | 7880.936 | 410 | 6670.717 | 5118.915 | 3923.002 | 2848.456 | 1690.444
|  |  |  | 415 | 18943.71 | 15096.76 | 12724.25 | 10881.63 | 7931.191 | 415 | 6712.7 | 5152.57 | 3948.115 | 2867.746 | 1702.214
|  |  |  | 420 | 19053.91 | 15183.28 | 12798.06 | 10952.21 | 7981.159 | 420 | 6754.44 | 5186.04 | 3973.084 | 2886.934 | 1713.924
|  |  |  | 425 | 19163.44 | 15269.25 | 12871.43 | 11022.4 | 8030.844 | 425 | 6795.94 | 5219.327 | 3997.913 | 2906.021 | 1725.574
|  |  |  | 430 | 19272.31 | 15354.7 | 12944.34 | 11092.22 | 8080.253 | 430 | 6837.206 | 5252.435 | 4022.604 | 2925.009 | 1737.165
|  |  |  | 435 | 19380.52 | 15439.63 | 13016.82 | 11161.66 | 8129.389 | 435 | 6878.241 | 5285.366 | 4047.159 | 2943.899 | 1748.7
|  |  |  | 440 | 19488.1 | 15524.05 | 13088.87 | 11230.73 | 8178.256 | 440 | 6919.049 | 5318.124 | 4071.582 | 2962.693 | 1760.177
|  |  |  | 445 | 19595.05 | 15607.97 | 13160.5 | 11299.45 | 8226.861 | 445 | 6959.634 | 5350.711 | 4095.873 | 2981.393 | 1771.599
|  |  |  | 450 | 19701.38 | 15691.4 | 13231.72 | 11367.81 | 8275.206 | 450 | 7000 | 5383.131 | 4120.035 | 3000 | 1782.966
|  |  |  | 455 | 19807.1 | 15774.34 | 13302.52 | 11435.82 | 8323.297 | 455 | 7040.15 | 5415.386 | 4144.07 | 3018.515 | 1794.28
|  |  |  | 460 | 19912.23 | 15856.81 | 13372.93 | 11503.49 | 8371.137 | 460 | 7080.087 | 5447.478 | 4167.981 | 3036.941 | 1805.54
|  |  |  | 465 | 20016.77 | 15938.81 | 13442.94 | 11570.82 | 8418.73 | 465 | 7119.816 | 5479.41 | 4191.768 | 3055.278 | 1816.748
|  |  |  | 470 | 20120.73 | 16020.36 | 13512.56 | 11637.82 | 8466.081 | 470 | 7159.339 | 5511.185 | 4215.435 | 3073.528 | 1827.905
|  |  |  | 475 | 20224.12 | 16101.45 | 13581.8 | 11704.49 | 8513.193 | 475 | 7198.66 | 5542.805 | 4238.983 | 3091.692 | 1839.011
|  |  |  | 480 | 20326.95 | 16182.09 | 13650.66 | 11770.84 | 8560.069 | 480 | 7237.782 | 5574.273 | 4262.414 | 3109.771 | 1850.067
|  |  |  | 485 | 20429.23 | 16262.3 | 13719.16 | 11836.87 | 8606.714 | 485 | 7276.707 | 5605.59 | 4285.73 | 3127.767 | 1861.074
|  |  |  | 490 | 20530.97 | 16342.08 | 13787.29 | 11902.59 | 8653.13 | 490 | 7315.44 | 5636.76 | 4308.932 | 3145.681 | 1872.033
|  |  |  | 495 | 20632.18 | 16421.43 | 13855.06 | 11968 | 8699.322 | 495 | 7353.982 | 5667.783 | 4332.022 | 3163.515 | 1882.944
|  |  |  | 500 | 20732.85 | 16500.36 | 13922.48 | 12033.11 | 8745.292 | 500 | 7392.337 | 5698.663 | 4355.002 | 3181.268 | 1893.807
|  |  |  | 505 | 20833.02 | 16578.88 | 13989.55 | 12097.92 | 8791.044 | 505 | 7430.507 | 5729.402 | 4377.874 | 3198.943 | 1904.625
|  |  |  | 510 | 20932.67 | 16657 | 14056.28 | 12162.44 | 8836.582 | 510 | 7468.496 | 5760.001 | 4400.638 | 3216.541 | 1915.397
|  |  |  | 515 | 21031.82 | 16734.72 | 14122.67 | 12226.66 | 8881.907 | 515 | 7506.305 | 5790.462 | 4423.297 | 3234.062 | 1926.124
|  |  |  | 520 | 21130.47 | 16812.04 | 14188.73 | 12290.6 | 8927.024 | 520 | 7543.937 | 5820.788 | 4445.852 | 3251.509 | 1936.806
|  |  |  | 525 | 21228.63 | 16888.98 | 14254.46 | 12354.25 | 8971.935 | 525 | 7581.396 | 5850.98 | 4468.304 | 3268.881 | 1947.445
|  |  |  | 530 | 21326.32 | 16965.53 | 14319.87 | 12417.63 | 9016.643 | 530 | 7618.682 | 5881.041 | 4490.656 | 3286.179 | 1958.04
|  |  |  | 535 | 21423.53 | 17041.71 | 14384.96 | 12480.73 | 9061.15 | 535 | 7655.8 | 5910.971 | 4512.908 | 3303.406 | 1968.592
|  |  |  | 540 | 21520.27 | 17117.51 | 14449.74 | 12543.57 | 9105.461 | 540 | 7692.75 | 5940.773 | 4535.061 | 3320.562 | 1979.103
|  |  |  | 545 | 21616.55 | 17192.95 | 14514.21 | 12606.13 | 9149.576 | 545 | 7729.536 | 5970.449 | 4557.118 | 3337.647 | 1989.572
|  |  |  | 550 | 21712.38 | 17268.03 | 14578.37 | 12668.43 | 9193.5 | 550 | 7766.159 | 6000 | 4579.079 | 3354.663 | 2000
|  |  |  | 555 | 21807.76 | 17342.75 | 14642.23 | 12730.47 | 9237.234 | 555 | 7802.622 | 6029.428 | 4600.946 | 3371.61 | 2010.388
|  |  |  | 560 | 21902.7 | 17417.12 | 14705.79 | 12792.26 | 9280.781 | 560 | 7838.927 | 6058.734 | 4622.719 | 3388.49 | 2020.735
|  |  |  | 565 | 21997.2 | 17491.15 | 14769.06 | 12853.79 | 9324.144 | 565 | 7875.075 | 6087.92 | 4644.401 | 3405.303 | 2031.043
|  |  |  | 570 | 22091.27 | 17564.83 | 14832.05 | 12915.07 | 9367.324 | 570 | 7911.07 | 6116.988 | 4665.992 | 3422.051 | 2041.313
|  |  |  | 575 | 22184.92 | 17638.18 | 14894.75 | 12976.1 | 9410.325 | 575 | 7946.913 | 6145.939 | 4687.494 | 3438.733 | 2051.544
|  |  |  | 580 | 22278.15 | 17711.19 | 14957.16 | 13036.89 | 9453.148 | 580 | 7982.606 | 6174.775 | 4708.907 | 3455.352 | 2061.736
|  |  |  | 585 | 22370.96 | 17783.87 | 15019.3 | 13097.44 | 9495.796 | 585 | 8018.15 | 6203.496 | 4730.233 | 3471.907 | 2071.892
|  |  |  | 590 | 22463.37 | 17856.23 | 15081.17 | 13157.76 | 9538.271 | 590 | 8053.549 | 6232.105 | 4751.473 | 3488.399 | 2082.01
|  |  |  | 595 | 22555.37 | 17928.28 | 15142.76 | 13217.83 | 9580.575 | 595 | 8088.803 | 6260.603 | 4772.627 | 3504.829 | 2092.092
|  |  |  | 600 | 22646.97 | 18000 | 15204.09 | 13277.68 | 9622.71 | 600 | 8123.914 | 6288.991 | 4793.698 | 3521.199 | 2102.137
|  |  |  | 605 | 22738.19 | 18071.41 | 15265.15 | 13337.3 | 9664.679 | 605 | 8158.885 | 6317.271 | 4814.686 | 3537.508 | 2112.147
|  |  |  | 610 | 22829.01 | 18142.52 | 15325.96 | 13396.69 | 9706.483 | 610 | 8193.716 | 6345.444 | 4835.591 | 3553.757 | 2122.122
|  |  |  | 615 | 22919.45 | 18213.32 | 15386.5 | 13455.85 | 9748.125 | 615 | 8228.41 | 6373.51 | 4856.416 | 3569.948 | 2132.061
|  |  |  | 620 | 23009.52 | 18283.82 | 15446.8 | 13514.8 | 9789.605 | 620 | 8262.968 | 6401.472 | 4877.161 | 3586.08 | 2141.966
|  |  |  | 625 | 23099.21 | 18354.02 | 15506.84 | 13573.53 | 9830.927 | 625 | 8297.392 | 6429.331 | 4897.826 | 3602.155 | 2151.837
|  |  |  | 630 | 23188.53 | 18423.93 | 15566.63 | 13632.04 | 9872.092 | 630 | 8331.683 | 6457.087 | 4918.414 | 3618.173 | 2161.675
|  |  |  | 635 | 23277.48 | 18493.56 | 15626.18 | 13690.33 | 9913.102 | 635 | 8365.843 | 6484.743 | 4938.924 | 3634.135 | 2171.479
|  |  |  | 640 | 23366.08 | 18562.89 | 15685.49 | 13748.42 | 9953.959 | 640 | 8399.874 | 6512.298 | 4959.358 | 3650.041 | 2181.25
|  |  |  | 645 | 23454.31 | 18631.94 | 15744.55 | 13806.3 | 9994.664 | 645 | 8433.776 | 6539.755 | 4979.716 | 3665.892 | 2190.988
|  |  |  | 650 | 23542.2 | 18700.72 | 15803.39 | 13863.97 | 10035.22 | 650 | 8467.553 | 6567.114 | 5000 | 3681.689 | 2200.694
|  |  |  | 655 | 23629.74 | 18769.21 | 15861.98 | 13921.44 | 10075.63 | 655 | 8501.204 | 6594.377 | 5020.21 | 3697.431 | 2210.369
|  |  |  | 660 | 23716.93 | 18837.44 | 15920.35 | 13978.71 | 10115.89 | 660 | 8534.731 | 6621.544 | 5040.347 | 3713.121 | 2220.012
|  |  |  | 665 | 23803.79 | 18905.39 | 15978.49 | 14035.78 | 10156 | 665 | 8568.136 | 6648.617 | 5060.412 | 3728.758 | 2229.623
|  |  |  | 670 | 23890.31 | 18973.08 | 16036.4 | 14092.65 | 10195.98 | 670 | 8601.42 | 6675.596 | 5080.406 | 3744.344 | 2239.204
|  |  |  | 675 | 23976.49 | 19040.5 | 16094.1 | 14149.33 | 10235.81 | 675 | 8634.585 | 6702.484 | 5100.329 | 3759.877 | 2248.754
|  |  |  | 680 | 24062.35 | 19107.67 | 16151.57 | 14205.81 | 10275.5 | 680 | 8667.631 | 6729.28 | 5120.182 | 3775.36 | 2258.274
|  |  |  | 685 | 24147.89 | 19174.57 | 16208.82 | 14262.1 | 10315.05 | 685 | 8700.56 | 6755.985 | 5139.967 | 3790.793 | 2267.765
|  |  |  | 690 | 24233.1 | 19241.23 | 16265.85 | 14318.2 | 10354.47 | 690 | 8733.373 | 6782.601 | 5159.683 | 3806.175 | 2277.225
|  |  |  | 695 | 24317.99 | 19307.62 | 16322.68 | 14374.12 | 10393.75 | 695 | 8766.072 | 6809.129 | 5179.331 | 3821.508 | 2286.657
|  |  |  | 700 | 24402.57 | 19373.77 | 16379.29 | 14429.85 | 10432.89 | 700 | 8798.658 | 6835.569 | 5198.913 | 3836.793 | 2296.059
|  |  |  | 705 | 24486.84 | 19439.68 | 16435.69 | 14485.4 | 10471.9 | 705 | 8831.132 | 6861.923 | 5218.429 | 3852.029 | 2305.433
|  |  |  | 710 | 24570.8 | 19505.34 | 16491.89 | 14540.77 | 10510.79 | 710 | 8863.494 | 6888.19 | 5237.879 | 3867.217 | 2314.778
|  |  |  | 715 | 24654.46 | 19570.75 | 16547.88 | 14595.96 | 10549.54 | 715 | 8895.747 | 6914.373 | 5257.264 | 3882.358 | 2324.095
|  |  |  | 720 | 24737.81 | 19635.93 | 16603.67 | 14650.97 | 10588.16 | 720 | 8927.891 | 6940.472 | 5276.585 | 3897.453 | 2333.385
|  |  |  | 725 | 24820.87 | 19700.88 | 16659.26 | 14705.81 | 10626.66 | 725 | 8959.928 | 6966.488 | 5295.843 | 3912.5 | 2342.647
|  |  |  | 730 | 24903.63 | 19765.59 | 16714.66 | 14760.47 | 10665.03 | 730 | 8991.858 | 6992.422 | 5315.038 | 3927.502 | 2351.881
|  |  |  | 735 | 24986.1 | 19830.06 | 16769.85 | 14814.96 | 10703.27 | 735 | 9023.683 | 7018.274 | 5334.171 | 3942.459 | 2361.089
|  |  |  | 740 | 25068.28 | 19894.31 | 16824.86 | 14869.28 | 10741.39 | 740 | 9055.404 | 7044.045 | 5353.242 | 3957.37 | 2370.27
|  |  |  | 745 | 25150.18 | 19958.33 | 16879.67 | 14923.43 | 10779.39 | 745 | 9087.022 | 7069.737 | 5372.253 | 3972.237 | 2379.424
|  |  |  | 750 | 25231.79 | 20022.13 | 16934.29 | 14977.42 | 10817.27 | 750 | 9118.537 | 7095.349 | 5391.203 | 3987.059 | 2388.552
|  |  |  | 755 | 25313.13 | 20085.71 | 16988.72 | 15031.23 | 10855.03 | 755 | 9149.951 | 7120.884 | 5410.093 | 4001.838 | 2397.654
|  |  |  | 760 | 25394.18 | 20149.06 | 17042.97 | 15084.89 | 10892.66 | 760 | 9181.265 | 7146.34 | 5428.924 | 4016.574 | 2406.731
|  |  |  | 765 | 25474.96 | 20212.2 | 17097.04 | 15138.38 | 10930.19 | 765 | 9212.48 | 7171.72 | 5447.697 | 4031.266 | 2415.782
|  |  |  | 770 | 25555.47 | 20275.13 | 17150.92 | 15191.72 | 10967.59 | 770 | 9243.596 | 7197.024 | 5466.412 | 4045.917 | 2424.807
|  |  |  | 775 | 25635.71 | 20337.84 | 17204.62 | 15244.89 | 11004.88 | 775 | 9274.615 | 7222.252 | 5485.069 | 4060.525 | 2433.808
|  |  |  | 780 | 25715.69 | 20400.34 | 17258.14 | 15297.9 | 11042.06 | 780 | 9305.538 | 7247.406 | 5503.669 | 4075.091 | 2442.784
|  |  |  | 785 | 25795.4 | 20462.62 | 17311.48 | 15350.76 | 11079.12 | 785 | 9336.365 | 7272.486 | 5522.213 | 4089.616 | 2451.735
|  |  |  | 790 | 25874.85 | 20524.71 | 17364.65 | 15403.47 | 11116.07 | 790 | 9367.098 | 7297.492 | 5540.701 | 4104.1 | 2460.662
|  |  |  | 795 | 25954.04 | 20586.58 | 17417.65 | 15456.02 | 11152.91 | 795 | 9397.737 | 7322.426 | 5559.133 | 4118.544 | 2469.565
|  |  |  | 800 | 26032.97 | 20648.26 | 17470.47 | 15508.42 | 11189.64 | 800 | 9428.283 | 7347.288 | 5577.511 | 4132.947 | 2478.444
|  |  |  | 805 | 26111.65 | 20709.73 | 17523.12 | 15560.67 | 11226.26 | 805 | 9458.737 | 7372.078 | 5595.835 | 4147.311 | 2487.299
|  |  |  | 810 | 26190.08 | 20771.01 | 17575.61 | 15612.77 | 11262.77 | 810 | 9489.1 | 7396.798 | 5614.104 | 4161.635 | 2496.13
|  |  |  | 815 | 26268.26 | 20832.08 | 17627.92 | 15664.72 | 11299.17 | 815 | 9519.373 | 7421.449 | 5632.321 | 4175.92 | 2504.939
|  |  |  | 820 | 26346.19 | 20892.96 | 17680.08 | 15716.53 | 11335.47 | 820 | 9549.556 | 7446.029 | 5650.484 | 4190.166 | 2513.724
|  |  |  | 825 | 26423.87 | 20953.65 | 17732.06 | 15768.19 | 11371.67 | 825 | 9579.651 | 7470.541 | 5668.595 | 4204.373 | 2522.487
|  |  |  | 830 | 26501.32 | 21014.14 | 17783.89 | 15819.71 | 11407.76 | 830 | 9609.658 | 7494.985 | 5686.655 | 4218.543 | 2531.226
|  |  |  | 835 | 26578.52 | 21074.45 | 17835.55 | 15871.08 | 11443.74 | 835 | 9639.577 | 7519.361 | 5704.662 | 4232.675 | 2539.944
|  |  |  | 840 | 26655.49 | 21134.56 | 17887.05 | 15922.31 | 11479.63 | 840 | 9669.411 | 7543.67 | 5722.619 | 4246.769 | 2548.639
|  |  |  | 845 | 26732.22 | 21194.49 | 17938.4 | 15973.41 | 11515.41 | 845 | 9699.159 | 7567.913 | 5740.525 | 4260.826 | 2557.312
|  |  |  | 850 | 26808.72 | 21254.24 | 17989.59 | 16024.36 | 11551.09 | 850 | 9728.822 | 7592.09 | 5758.381 | 4274.847 | 2565.963
|  |  |  | 855 | 26884.98 | 21313.8 | 18040.62 | 16075.17 | 11586.67 | 855 | 9758.401 | 7616.202 | 5776.188 | 4288.83 | 2574.592
|  |  |  | 860 | 26961.02 | 21373.18 | 18091.5 | 16125.85 | 11622.16 | 860 | 9787.896 | 7640.249 | 5793.945 | 4302.778 | 2583.2
|  |  |  | 865 | 27036.82 | 21432.38 | 18142.23 | 16176.4 | 11657.54 | 865 | 9817.31 | 7664.232 | 5811.653 | 4316.69 | 2591.786
|  |  |  | 870 | 27112.41 | 21491.4 | 18192.8 | 16226.81 | 11692.83 | 870 | 9846.641 | 7688.151 | 5829.313 | 4330.566 | 2600.351
|  |  |  | 875 | 27187.77 | 21550.24 | 18243.23 | 16277.08 | 11728.02 | 875 | 9875.891 | 7712.008 | 5846.925 | 4344.407 | 2608.895
|  |  |  | 880 | 27262.9 | 21608.91 | 18293.5 | 16327.23 | 11763.12 | 880 | 9905.06 | 7735.802 | 5864.49 | 4358.213 | 2617.419
|  |  |  | 885 | 27337.82 | 21667.4 | 18343.63 | 16377.24 | 11798.12 | 885 | 9934.15 | 7759.533 | 5882.007 | 4371.984 | 2625.921
|  |  |  | 890 | 27412.52 | 21725.72 | 18393.61 | 16427.13 | 11833.03 | 890 | 9963.16 | 7783.204 | 5899.477 | 4385.721 | 2634.403
|  |  |  | 895 | 27487 | 21783.87 | 18443.45 | 16476.88 | 11867.85 | 895 | 9992.092 | 7806.813 | 5916.901 | 4399.423 | 2642.865
|  |  |  | 900 | 27561.27 | 21841.85 | 18493.15 | 16526.51 | 11902.57 | 900 | 10020.95 | 7830.362 | 5934.279 | 4413.092 | 2651.307
|  |  |  | 905 | 27635.33 | 21899.66 | 18542.7 | 16576.01 | 11937.2 | 905 | 10049.72 | 7853.85 | 5951.611 | 4426.727 | 2659.728
|  |  |  | 910 | 27709.17 | 21957.31 | 18592.11 | 16625.38 | 11971.74 | 910 | 10078.42 | 7877.279 | 5968.898 | 4440.329 | 2668.13
|  |  |  | 915 | 27782.81 | 22014.78 | 18641.38 | 16674.63 | 12006.19 | 915 | 10107.05 | 7900.649 | 5986.14 | 4453.897 | 2676.512
|  |  |  | 920 | 27856.24 | 22072.1 | 18690.51 | 16723.76 | 12040.55 | 920 | 10135.6 | 7923.961 | 6003.338 | 4467.433 | 2684.874
|  |  |  | 925 | 27929.46 | 22129.25 | 18739.5 | 16772.76 | 12074.82 | 925 | 10164.07 | 7947.214 | 6020.491 | 4480.936 | 2693.217
|  |  |  | 930 | 28002.48 | 22186.24 | 18788.36 | 16821.65 | 12109 | 930 | 10192.47 | 7970.41 | 6037.6 | 4494.407 | 2701.541
|  |  |  | 935 | 28075.3 | 22243.08 | 18837.08 | 16870.41 | 12143.1 | 935 | 10220.8 | 7993.549 | 6054.666 | 4507.846 | 2709.845
|  |  |  | 940 | 28147.92 | 22299.75 | 18885.66 | 16919.05 | 12177.11 | 940 | 10249.05 | 8016.63 | 6071.689 | 4521.253 | 2718.131
|  |  |  | 945 | 28220.33 | 22356.27 | 18934.12 | 16967.57 | 12211.03 | 945 | 10277.23 | 8039.656 | 6088.669 | 4534.629 | 2726.398
|  |  |  | 950 | 28292.56 | 22412.62 | 18982.44 | 17015.98 | 12244.87 | 950 | 10305.34 | 8062.625 | 6105.606 | 4547.973 | 2734.646
|  |  |  | 955 | 28364.58 | 22468.83 | 19030.62 | 17064.26 | 12278.63 | 955 | 10333.38 | 8085.539 | 6122.502 | 4561.286 | 2742.876
|  |  |  | 960 | 28436.41 | 22524.88 | 19078.68 | 17112.43 | 12312.3 | 960 | 10361.35 | 8108.398 | 6139.355 | 4574.568 | 2751.087
|  |  |  | 965 | 28508.05 | 22580.78 | 19126.61 | 17160.49 | 12345.88 | 965 | 10389.24 | 8131.203 | 6156.167 | 4587.82 | 2759.28
|  |  |  | 970 | 28579.5 | 22636.53 | 19174.41 | 17208.43 | 12379.39 | 970 | 10417.07 | 8153.953 | 6172.938 | 4601.041 | 2767.454
|  |  |  | 975 | 28650.76 | 22692.12 | 19222.09 | 17256.26 | 12412.81 | 975 | 10444.83 | 8176.649 | 6189.667 | 4614.232 | 2775.611
|  |  |  | 980 | 28721.83 | 22747.57 | 19269.64 | 17303.97 | 12446.15 | 980 | 10472.52 | 8199.292 | 6206.357 | 4627.394 | 2783.75
|  |  |  | 985 | 28792.71 | 22802.87 | 19317.06 | 17351.58 | 12479.41 | 985 | 10500.14 | 8221.882 | 6223.005 | 4640.525 | 2791.871
|  |  |  | 990 | 28863.41 | 22858.03 | 19364.36 | 17399.07 | 12512.59 | 990 | 10527.69 | 8244.419 | 6239.614 | 4653.627 | 2799.975
|  |  |  | 995 | 28933.92 | 22913.03 | 19411.53 | 17446.45 | 12545.69 | 995 | 10555.18 | 8266.905 | 6256.184 | 4666.699 | 2808.061
|  |  |  | 1000 | 29004.25 | 22967.9 | 19458.58 | 17493.72 | 12578.71 | 1000 | 10582.6 | 8289.338 | 6272.714 | 4679.743 | 2816.13