## MOSFETVT
ROCHESTER INSTITUTE OF TECHNOLOGY | [5 empty] | Dr. Lynn Fuller
MICROELECTRONIC ENGINEERING | [5 empty] | 2006-04-08 |  | Diffusion.xls
CALCULATIONS FOR TWO STEP DIFFUSION PROBLEMS
CONSTANTS |  |  | Boron | Phosorous |  | VALUE | UNITS
Max Mobility of n-type carriers |  |  | 470.5 | 1414 | q = | 1.6e-19 | Coul
Min Mobility of p-type carriers |  |  | 44.9 | 68.5
Nref |  |  | 2.23e+17 | 92000000000000000
alpha |  |  | 0.719 | 0.711
GIVEN | [5 empty] | VALUE | UNITS
Starting Wafer Resistivity |  |  |  |  | Rho = | 10 | ohm-cm
Starting Wafer Type |  |  |  |  | n-type = 1 | 1 | 1 or 0
[5 empty] | p-type = 1 | 0 | 1 or 0
Pre Deposition Temperature | [5 empty] | 950 | °C
Pre Deposition Time | [5 empty] | 15 | min
Drive-in Temperature | [5 empty] | 1100 | °C
Drive-in Time | [5 empty] | 480 | min
CALCULATE | [5 empty] | VALUE | UNITS
Solid Solubility at Temperature of Pre Deposition | [5 empty] | 4.65e+20 | cm-3
Diffusion Constant at Temperature of Pre Deposition | [5 empty] | 3.926413e-15 | cm/sec
Diffusion Constant at Temperature of Drive-in | [5 empty] | 1.428329e-13 | cm/sec
Exact Calculation of Sheet Rho by adding contributions of 10 slices
CALCULATION OF DIFFUSION CONSTANTS
|  |  |  | D0 (cm2/s) | EA (eV) |  |  |  | Point | value of x | N(x) | µ(x) | q µ(x) N(x) dx
| Boron |  |  | 0.76 | 3.46 |  |  |  | 0 | 0 | 8.6808e+18 | 44.91758 | 0.002516134
| Phosphorous |  |  | 3.85 | 3.66 |  |  |  | 1 | 0.4033065 | 7.8638e+18 | 44.91998 | 0.004558854
| NOB = 3.5E17 (T) + 1.325E20 | [7 empty] | 2 | 0.8066131 | 5.8457e+18 | 44.92952 | 0.005084464
| NOP = 2.45E18(T) - 1.53E21 | [7 empty] | 3 | 1.20992 | 3.566e+18 | 44.95769 | 0.004138086
[9 empty] | 4 | 1.613226 | 1.7851e+18 | 45.05261 | 0.002594815
CALCULATIONS | [5 empty] | VALUE | UNITS |  | 5 | 2.016533 | 7.333e+17 | 45.45217 | 0.001290448
Substrate Doping = 1 / (q µmax Rho) | [5 empty] | 442008486562942 | cm-3 |  | 6 | 2.419839 | 2.4719e+17 | 47.53825 | 0.0005308005
Ratio of Nsub/Ns = | [5 empty] | 9.505559e-07 |  |  | 7 | 2.823146 | 68379783059215400 | 59.95047 | 0.0002116243
Approximate inverse erfc from erfc(u)~=e-u2 /(u(pi)^0.5) | [5 empty] | 3.470064 |  |  | 8 | 3.226452 | 15522368172155400 | 136.1386 | 0.0001227261
[9 empty] | 9 | 3.629759 | 2891516067514560 | 617.4772 | 0.0001152131
RESULTS | [5 empty] | VALUE | UNITS |  | 10 | 4.033065 | 442008486562943 | 3986.507 | 0
xj after pre deposition =( (4Dp tp)^05)*(inv_erfc(Nsub/Ns)) | [5 empty] | 0.1304628 | µm |  |  |  |  | sum = | 0.02116317
Pre deposition Dose, QA= 2No (Dp tp/p)^0.5 | [5 empty] | 986591450219586 | atoms/cm2 |  |  |  |  | sheet Rho= | 47.25191
xj after drive-in = ((4 Dd td/QA) ln (Nsub (pDdtd)^0.5))^0.5 | [5 empty] | 4.033065 | µm
average doping Nave = Dose/xj | [5 empty] | 2.4463e+18 | atoms/cm3
mobility (µ) at Doping equal to Nave | [5 empty] | 109.4209 | cm2/V-s
Sheet Resistance = 1/(q (µ(Nave))Dose) | [5 empty] | 57.89517 | ohms
Surface Concentration After Drive-in = Dose/ (piDt)^0.5 | [5 empty] | 8.6808e+18 | cm-3
| Diffusion Constants (cm2/sec) |  |  | Solid Solubility (cm-3)
| Boron | Phosphorous |  | Boron | Phosphorous
Temp °C | Pre Dep | Pre Dep | Drive-In |  |  |  | NSUB/NS | X/(4Dt)^0.5
900 | 1.07e-15 | 2.09e-14 | 7.49e-16 | 4.75e+20 | 6.75e+20 |  | E-2 | 1.75
950 | 4.32e-15 | 6.11e-13 | 3.29e-15 | 4.65e+20 | 7.97e+20 |  | E-3 | 2.25
1000 | 1.57e-14 | 1.65e-13 | 1.28e-14 | 4.825e+20 | 9.2e+20 |  | E-4 | 2.7
1050 | 5.15e-14 | 4.11e-13 | 4.52e-14 | 5e+20 | 1.043e+21 |  | E-5 | 3.1
1100 | 1.55e-13 | 9.61e-13 | 1.46e-13 | 5.175e+20 | 1.165e+21 |  | E-6 | 3.5
1150 | 4.3e-13 | 2.12e-12 | 4.31e-13 | 5.35e+20 | 1.288e+21 |  | E-7 | 3.75
1200 | 1.3e-11 | 4.42e-12 | 1.19e-12 | 5.525e+20 | 1.41e+21 |  | E-8 | 4
1250 | 2.76e-12 | 8.78e-12 | 3.65e-12 | 5.7e+20 | 1.533e+21 |  | E-9 | 4.25