## Mask Calculator
Rochester Institute of Technology |  |  |  | Lance Barron
Microelectronic Engineering |  |  |  | Dr. Lynn Fuller
2004-11-20
IMPLANT MASK CALCULATOR |  |  | Enter 1 - Yes 0 - No in white boxes
DOPANT SPECIES |  | MASK TYPE |  |  | ENERGY
B11 | 1 | Resist | 0 |  | 40 | KeV
BF2 | 0 | Poly | 1
P31 | 0 | Oxide | 0
|  | Nitride | 0
Thickness to Mask >1E15/cm3 Surface Concentration |  |  |  |  | 2961.954 | Angstroms
This calculator is based on Silvaco Suprem simulations using the Dual Pearson model.
Data on Log/Log scale is approximately linear and an equation is extracted.

## B11
All Thicknesses in Angstroms |  |  |  |  | All Thicknesses in Angstroms |  |  |  | Log Scale
Energy | Resist | Oxide | Poly | Nitride | Energy | Resist | Oxide | Poly | Nitride
25 | 4300 | 2100 | 2100 | 1400 | 1.39794 | 3.633468 | 3.322219 | 3.322219 | 3.146128
50 | 7400 | 3100 | 3000 | 2000 | 1.69897 | 3.869232 | 3.491362 | 3.477121 | 3.30103
75 | 10000 | 3900 | 5300 | 2500 | 1.875061 | 4 | 3.591065 | 3.724276 | 3.39794
100 | 12400 | 4700 | 6400 | 3000 | 2 | 4.093422 | 3.672098 | 3.80618 | 3.477121
125 | 14600 | 5400 | 7900 | 3500 | 2.09691 | 4.164353 | 3.732394 | 3.897627 | 3.544068
150 | 16600 | 6000 | 8800 | 3800 | 2.176091 | 4.220108 | 3.778151 | 3.944483 | 3.579784
175 | 18600 | 6600 | 9300 | 4300 | 2.243038 | 4.269513 | 3.819544 | 3.968483 | 3.633468
200 | 20400 | 7100 | 9300 | 4700 | 2.30103 | 4.30963 | 3.851258 | 3.968483 | 3.672098
Log-Log Fit Equation | y=mx+b
| m | b
Resist | 0.7474 | 2.595
Poly | 0.7856 | 2.213
Oxide | 0.5914 | 2.49
Nitride | 0.5844 | 2.3157
Energy | Resist | Poly | Oxide | Nitride
10 | 2199.885 | 996.7816 | 1206.146 | 794.5112
20 | 3693.089 | 1718.261 | 1817.311 | 1191.302
30 | 5000.35 | 2362.797 | 2309.774 | 1509.836
40 | 6199.828 | 2961.954 | 2738.157 | 1786.257
50 | 7325.043 | 3529.481 | 3124.43 | 2035.064
60 | 8394.411 | 4073.011 | 3480.155 | 2263.871
70 | 9419.466 | 4597.365 | 3812.334 | 2477.281
80 | 10408.05 | 5105.843 | 4125.603 | 2678.34
90 | 11365.82 | 5600.837 | 4423.225 | 2869.19
100 | 12297.02 | 6084.151 | 4707.605 | 3051.406
110 | 13204.95 | 6557.195 | 4980.577 | 3226.19
120 | 14092.24 | 7021.094 | 5243.579 | 3394.482
130 | 14961.02 | 7476.768 | 5497.764 | 3557.038
140 | 15813.07 | 7924.98 | 5744.075 | 3714.473
150 | 16649.86 | 8366.374 | 5983.294 | 3867.299
160 | 17472.67 | 8801.499 | 6216.079 | 4015.945
170 | 18282.58 | 9230.828 | 6442.991 | 4160.776
180 | 19080.54 | 9654.773 | 6664.509 | 4302.107
190 | 19867.37 | 10073.7 | 6881.053 | 4440.211
200 | 20643.81 | 10487.92 | 7092.987 | 4575.325
210 | 21410.49 | 10897.72 | 7300.633 | 4707.659
220 | 22168.01 | 11303.35 | 7504.276 | 4837.398
230 | 22916.87 | 11705.05 | 7704.17 | 4964.708
240 | 23657.56 | 12103.03 | 7900.543 | 5089.738
250 | 24390.48 | 12497.46 | 8093.6 | 5212.621
260 | 25116.04 | 12888.52 | 8283.526 | 5333.477
270 | 25834.57 | 13276.37 | 8470.49 | 5452.416
280 | 26546.42 | 13661.15 | 8654.645 | 5569.538
290 | 27251.87 | 14043 | 8836.132 | 5684.934
300 | 27951.2 | 14422.03 | 9015.078 | 5798.687
310 | 28644.66 | 14798.37 | 9191.604 | 5910.875
320 | 29332.5 | 15172.1 | 9365.818 | 6021.569
330 | 30014.93 | 15543.35 | 9537.82 | 6130.834
340 | 30692.15 | 15912.19 | 9707.706 | 6238.731
350 | 31364.36 | 16278.71 | 9875.562 | 6345.318
360 | 32031.74 | 16642.99 | 10041.47 | 6450.646
370 | 32694.44 | 17005.1 | 10205.5 | 6554.764
380 | 33352.64 | 17365.13 | 10367.74 | 6657.72
390 | 34006.48 | 17723.13 | 10528.24 | 6759.556
400 | 34656.1 | 18079.16 | 10687.06 | 6860.312
410 | 35301.62 | 18433.3 | 10844.27 | 6960.026
420 | 35943.18 | 18785.58 | 10999.92 | 7058.735
430 | 36580.89 | 19136.07 | 11154.07 | 7156.472
440 | 37214.87 | 19484.82 | 11306.75 | 7253.268
450 | 37845.22 | 19831.87 | 11458.03 | 7349.155
460 | 38472.04 | 20177.28 | 11607.94 | 7444.16
470 | 39095.43 | 20521.07 | 11756.52 | 7538.31
480 | 39715.47 | 20863.31 | 11903.81 | 7631.631
490 | 40332.26 | 21204.01 | 12049.86 | 7724.148
500 | 40945.88 | 21543.23 | 12194.69 | 7815.883
510 | 41556.4 | 21881 | 12338.35 | 7906.859
520 | 42163.91 | 22217.35 | 12480.86 | 7997.097
530 | 42768.48 | 22552.31 | 12622.25 | 8086.616
540 | 43370.17 | 22885.93 | 12762.56 | 8175.436
550 | 43969.05 | 23218.22 | 12901.81 | 8263.575
560 | 44565.19 | 23549.22 | 13040.02 | 8351.05
570 | 45158.64 | 23878.95 | 13177.24 | 8437.878
580 | 45749.47 | 24207.45 | 13313.47 | 8524.076
590 | 46337.73 | 24534.73 | 13448.75 | 8609.658
600 | 46923.48 | 24860.83 | 13583.09 | 8694.64
610 | 47506.77 | 25185.76 | 13716.52 | 8779.034
620 | 48087.65 | 25509.56 | 13849.06 | 8862.856
630 | 48666.17 | 25832.23 | 13980.73 | 8946.118
640 | 49242.37 | 26153.81 | 14111.55 | 9028.832
650 | 49816.3 | 26474.32 | 14241.54 | 9111.011
660 | 50388 | 26793.76 | 14370.71 | 9192.666
670 | 50957.52 | 27112.18 | 14499.09 | 9273.808
680 | 51524.9 | 27429.57 | 14626.68 | 9354.449
690 | 52090.17 | 27745.97 | 14753.51 | 9434.598
700 | 52653.38 | 28061.38 | 14879.59 | 9514.266
710 | 53214.56 | 28375.83 | 15004.94 | 9593.462
720 | 53773.75 | 28689.33 | 15129.56 | 9672.196
730 | 54330.98 | 29001.9 | 15253.49 | 9750.477
740 | 54886.28 | 29313.55 | 15376.72 | 9828.314
750 | 55439.69 | 29624.3 | 15499.27 | 9905.714
760 | 55991.24 | 29934.17 | 15621.16 | 9982.687
770 | 56540.96 | 30243.16 | 15742.39 | 10059.24
780 | 57088.88 | 30551.29 | 15862.98 | 10135.38
790 | 57635.03 | 30858.57 | 15982.94 | 10211.12
800 | 58179.43 | 31165.03 | 16102.28 | 10286.46
810 | 58722.12 | 31470.66 | 16221.02 | 10361.4
820 | 59263.11 | 31775.48 | 16339.15 | 10435.97
830 | 59802.45 | 32079.51 | 16456.7 | 10510.16
840 | 60340.14 | 32382.76 | 16573.67 | 10583.98
850 | 60876.22 | 32685.23 | 16690.08 | 10657.43
860 | 61410.71 | 32986.94 | 16805.92 | 10730.52
870 | 61943.64 | 33287.89 | 16921.22 | 10803.27
880 | 62475.01 | 33588.11 | 17035.98 | 10875.66
890 | 63004.87 | 33887.6 | 17150.2 | 10947.72
900 | 63533.22 | 34186.36 | 17263.9 | 11019.43
910 | 64060.09 | 34484.42 | 17377.09 | 11090.82
920 | 64585.5 | 34781.77 | 17489.77 | 11161.89
930 | 65109.47 | 35078.43 | 17601.95 | 11232.63
940 | 65632.02 | 35374.41 | 17713.64 | 11303.06
950 | 66153.16 | 35669.72 | 17824.84 | 11373.17
960 | 66672.93 | 35964.36 | 17935.57 | 11442.98
970 | 67191.32 | 36258.34 | 18045.83 | 11512.49
980 | 67708.37 | 36551.67 | 18155.62 | 11581.71
990 | 68224.09 | 36844.36 | 18264.96 | 11650.62
1000 | 68738.49 | 37136.42 | 18373.84 | 11719.25

## BF2
All Thicknesses in Angstroms |  |  |  |  | All Thicknesses in Angstroms |  |  |  | Log Scale
Energy | Resist | Oxide | Poly | Nitride | Energy | Resist | Oxide | Poly | Nitride
25 | 1900 | 800 | 1200 | 600 | 1.39794 | 3.278754 | 2.90309 | 3.079181 | 2.778151
40 | 2800 | 1100 | 1500 | 800 | 1.60206 | 3.447158 | 3.041393 | 3.176091 | 2.90309
55 | 3600 | 1400 | 1600 | 1000 | 1.740363 | 3.556303 | 3.146128 | 3.20412 | 3
70 | 3800 | 1600 | 1900 | 1200 | 1.845098 | 3.579784 | 3.20412 | 3.278754 | 3.079181
95 | 4700 | 1900 | 2100 | 1400 | 1.977724 | 3.672098 | 3.278754 | 3.322219 | 3.146128
110 | 5300 | 2100 | 2100 | 1600 | 2.041393 | 3.724276 | 3.322219 | 3.322219 | 3.20412
115 | 5500 | 2100 | 2100 | 1600 | 2.060698 | 3.740363 | 3.322219 | 3.322219 | 3.20412
120 | 5700 | 2200 | 2100 | 1700 | 2.079181 | 3.755875 | 3.342423 | 3.322219 | 3.230449
Log-Log Fit Equation | y=mx+b
| m | b
Resist | 0.6692 | 2.361
Poly | 0.3637 | 2.583
Oxide | 0.6341 | 2.0263
Nitride | 0.6582 | 1.8551
Energy | Resist | Poly | Oxide | Nitride
10 | 1072.013 | 884.5044 | 457.5094 | 326.0619
20 | 1704.705 | 1138.111 | 710.0405 | 514.5623
30 | 2236.091 | 1318.952 | 918.2112 | 671.9566
40 | 2710.807 | 1464.432 | 1101.961 | 812.0371
50 | 3147.391 | 1588.237 | 1269.454 | 940.5071
60 | 3555.812 | 1697.124 | 1425.036 | 1060.423
70 | 3942.209 | 1794.991 | 1571.364 | 1173.663
80 | 4310.7 | 1884.316 | 1710.21 | 1281.486
90 | 4664.221 | 1966.79 | 1842.83 | 1384.785
100 | 5004.953 | 2043.619 | 1970.153 | 1484.226
110 | 5334.577 | 2115.702 | 2092.893 | 1580.319
120 | 5654.42 | 2183.726 | 2211.611 | 1673.467
130 | 5965.556 | 2248.232 | 2326.759 | 1763.996
140 | 6268.864 | 2309.653 | 2438.708 | 1852.173
150 | 6565.084 | 2368.342 | 2547.766 | 1938.221
160 | 6854.836 | 2424.591 | 2654.193 | 2022.329
170 | 7138.655 | 2478.645 | 2758.212 | 2104.658
180 | 7417.001 | 2530.711 | 2860.015 | 2185.347
190 | 7690.276 | 2580.968 | 2959.768 | 2264.517
200 | 7958.831 | 2629.569 | 3057.617 | 2342.275
210 | 8222.978 | 2676.647 | 3153.692 | 2418.715
220 | 8482.996 | 2722.32 | 3248.106 | 2493.921
230 | 8739.131 | 2766.689 | 3340.963 | 2567.966
240 | 8991.608 | 2809.848 | 3432.353 | 2640.919
250 | 9240.627 | 2851.877 | 3522.36 | 2712.84
260 | 9486.372 | 2892.849 | 3611.059 | 2783.784
270 | 9729.01 | 2932.831 | 3698.518 | 2853.801
280 | 9968.691 | 2971.881 | 3784.8 | 2922.937
290 | 10205.56 | 3010.053 | 3869.961 | 2991.234
300 | 10439.74 | 3047.397 | 3954.054 | 3058.73
310 | 10671.35 | 3083.957 | 4037.127 | 3125.462
320 | 10900.5 | 3119.773 | 4119.226 | 3191.462
330 | 11127.29 | 3154.885 | 4200.391 | 3256.761
340 | 11351.83 | 3189.326 | 4280.66 | 3321.387
350 | 11574.18 | 3223.128 | 4360.071 | 3385.366
360 | 11794.45 | 3256.321 | 4438.655 | 3448.723
370 | 12012.7 | 3288.933 | 4516.445 | 3511.481
380 | 12229.01 | 3320.988 | 4593.469 | 3573.663
390 | 12443.44 | 3352.511 | 4669.755 | 3635.287
400 | 12656.06 | 3383.524 | 4745.328 | 3696.374
410 | 12866.93 | 3414.047 | 4820.213 | 3756.941
420 | 13076.11 | 3444.1 | 4894.433 | 3817.005
430 | 13283.64 | 3473.701 | 4968.009 | 3876.582
440 | 13489.58 | 3502.868 | 5040.961 | 3935.687
450 | 13693.98 | 3531.615 | 5113.309 | 3994.335
460 | 13896.89 | 3559.959 | 5185.071 | 4052.539
470 | 14098.34 | 3587.914 | 5256.265 | 4110.312
480 | 14298.37 | 3615.492 | 5326.906 | 4167.667
490 | 14497.04 | 3642.708 | 5397.011 | 4224.614
500 | 14694.36 | 3669.572 | 5466.595 | 4281.166
510 | 14890.39 | 3696.096 | 5535.671 | 4337.332
520 | 15085.14 | 3722.292 | 5604.253 | 4393.123
530 | 15278.67 | 3748.169 | 5672.354 | 4448.549
540 | 15470.98 | 3773.737 | 5739.987 | 4503.618
550 | 15662.13 | 3799.005 | 5807.163 | 4558.34
560 | 15852.12 | 3823.983 | 5873.893 | 4612.723
570 | 16041 | 3848.679 | 5940.189 | 4666.775
580 | 16228.79 | 3873.1 | 6006.06 | 4720.503
590 | 16415.5 | 3897.255 | 6071.518 | 4773.916
600 | 16601.17 | 3921.151 | 6136.57 | 4827.021
610 | 16785.83 | 3944.795 | 6201.227 | 4879.823
620 | 16969.48 | 3968.194 | 6265.498 | 4932.331
630 | 17152.16 | 3991.353 | 6329.39 | 4984.55
640 | 17333.87 | 4014.28 | 6392.912 | 5036.486
650 | 17514.66 | 4036.98 | 6456.072 | 5088.146
660 | 17694.52 | 4059.459 | 6518.877 | 5139.535
670 | 17873.49 | 4081.722 | 6581.336 | 5190.658
680 | 18051.57 | 4103.775 | 6643.454 | 5241.521
690 | 18228.79 | 4125.622 | 6705.238 | 5292.13
700 | 18405.16 | 4147.269 | 6766.696 | 5342.488
710 | 18580.7 | 4168.719 | 6827.833 | 5392.6
720 | 18755.42 | 4189.979 | 6888.657 | 5442.473
730 | 18929.35 | 4211.051 | 6949.171 | 5492.108
740 | 19102.48 | 4231.941 | 7009.384 | 5541.513
750 | 19274.85 | 4252.651 | 7069.299 | 5590.689
760 | 19446.46 | 4273.187 | 7128.923 | 5639.642
770 | 19617.32 | 4293.552 | 7188.26 | 5688.375
780 | 19787.44 | 4313.748 | 7247.316 | 5736.892
790 | 19956.85 | 4333.781 | 7306.095 | 5785.197
800 | 20125.55 | 4353.653 | 7364.603 | 5833.294
810 | 20293.56 | 4373.368 | 7422.844 | 5881.185
820 | 20460.88 | 4392.928 | 7480.823 | 5928.875
830 | 20627.52 | 4412.337 | 7538.543 | 5976.366
840 | 20793.5 | 4431.598 | 7596.009 | 6023.662
850 | 20958.84 | 4450.714 | 7653.226 | 6070.767
860 | 21123.52 | 4469.687 | 7710.197 | 6117.682
870 | 21287.58 | 4488.52 | 7766.926 | 6164.411
880 | 21451.01 | 4507.216 | 7823.417 | 6210.957
890 | 21613.83 | 4525.777 | 7879.673 | 6257.322
900 | 21776.05 | 4544.206 | 7935.699 | 6303.51
910 | 21937.67 | 4562.505 | 7991.497 | 6349.522
920 | 22098.7 | 4580.677 | 8047.072 | 6395.362
930 | 22259.16 | 4598.723 | 8102.425 | 6441.032
940 | 22419.05 | 4616.646 | 8157.562 | 6486.535
950 | 22578.37 | 4634.449 | 8212.484 | 6531.872
960 | 22737.14 | 4652.132 | 8267.195 | 6577.047
970 | 22895.37 | 4669.699 | 8321.698 | 6622.061
980 | 23053.06 | 4687.151 | 8375.996 | 6666.916
990 | 23210.21 | 4704.49 | 8430.091 | 6711.616
1000 | 23366.84 | 4721.718 | 8483.987 | 6756.161

## P31
All Thicknesses in Angstroms |  |  |  | Modeled | All Thicknesses in Angstroms |  |  |  | Log Scale
Energy | Resist | Oxide | Poly | Nitride | Energy | Resist | Oxide | Poly | Nitride
25 | 2200 | 1300 | 1500 | 900 | 1.39794 | 3.342423 | 3.113943 | 3.176091 | 2.954243
50 | 3800 | 2100 | 2500 | 1400 | 1.69897 | 3.579784 | 3.322219 | 3.39794 | 3.146128
75 | 5300 | 2900 | 3300 | 1900 | 1.875061 | 3.724276 | 3.462398 | 3.518514 | 3.278754
100 | 6800 | 3500 | 4000 | 2300 | 2 | 3.832509 | 3.544068 | 3.60206 | 3.361728
125 | 8300 | 4200 | 4700 | 2700 | 2.09691 | 3.919078 | 3.623249 | 3.672098 | 3.431364
150 | 9700 | 4700 | 5300 | 3000 | 2.176091 | 3.986772 | 3.672098 | 3.724276 | 3.477121
175 | 11000 | 5300 | 5800 | 3400 | 2.243038 | 4.041393 | 3.724276 | 3.763428 | 3.531479
200 | 12400 | 5800 | 6400 | 3700 | 2.30103 | 4.093422 | 3.763428 | 3.80618 | 3.568202
Log-Log Fit Equation | y=mx+b
| m | b
Resist | 0.8356 | 2.1658
Poly | 0.6938 | 2.2133
Oxide | 0.7236 | 2.1002
Nitride | 0.6847 | 1.9923
Energy | Resist | Poly | Oxide | Nitride
10 | 1003.229 | 807.4209 | 666.4998 | 475.3352
20 | 1790.361 | 1306.034 | 1100.589 | 764.0385
30 | 2512.364 | 1730.321 | 1475.859 | 1008.521
40 | 3195.077 | 2112.561 | 1817.4 | 1228.091
50 | 3849.988 | 2466.297 | 2135.869 | 1430.819
60 | 4483.562 | 2798.861 | 2437.083 | 1621.064
70 | 5099.927 | 3114.792 | 2724.664 | 1801.518
80 | 5701.931 | 3417.148 | 3001.069 | 1973.993
90 | 6291.657 | 3708.117 | 3268.059 | 2139.784
100 | 6870.684 | 3989.33 | 3526.956 | 2299.853
110 | 7440.253 | 4262.047 | 3778.781 | 2454.944
120 | 8001.361 | 4527.265 | 4024.348 | 2605.646
130 | 8554.824 | 4785.793 | 4264.316 | 2752.435
140 | 9101.324 | 5038.295 | 4499.231 | 2895.702
150 | 9641.439 | 5285.33 | 4729.548 | 3035.776
160 | 10175.66 | 5527.369 | 4955.657 | 3172.933
170 | 10704.42 | 5764.816 | 5177.89 | 3307.413
180 | 11228.09 | 5998.022 | 5396.537 | 3439.419
190 | 11746.99 | 6227.292 | 5611.851 | 3569.132
200 | 12261.42 | 6452.895 | 5824.053 | 3696.709
210 | 12771.63 | 6675.069 | 6033.341 | 3822.289
220 | 13277.87 | 6894.025 | 6239.892 | 3945.998
230 | 13780.34 | 7109.954 | 6443.862 | 4067.945
240 | 14279.22 | 7323.026 | 6645.396 | 4188.231
250 | 14774.7 | 7533.396 | 6844.621 | 4306.947
260 | 15266.93 | 7741.204 | 7041.655 | 4424.175
270 | 15756.06 | 7946.579 | 7236.604 | 4539.989
280 | 16242.21 | 8149.637 | 7429.568 | 4654.458
290 | 16725.53 | 8350.486 | 7620.636 | 4767.645
300 | 17206.1 | 8549.225 | 7809.89 | 4879.608
310 | 17684.05 | 8745.945 | 7997.409 | 4990.4
320 | 18159.48 | 8940.732 | 8183.263 | 5100.071
330 | 18632.46 | 9133.663 | 8367.519 | 5208.666
340 | 19103.1 | 9324.812 | 8550.237 | 5316.228
350 | 19571.46 | 9514.247 | 8731.475 | 5422.798
360 | 20037.63 | 9702.031 | 8911.288 | 5528.411
370 | 20501.68 | 9888.225 | 9089.725 | 5633.103
380 | 20963.66 | 10072.88 | 9266.835 | 5736.907
390 | 21423.66 | 10256.06 | 9442.66 | 5839.853
400 | 21881.71 | 10437.81 | 9617.243 | 5941.97
410 | 22337.89 | 10618.16 | 9790.625 | 6043.285
420 | 22792.25 | 10797.18 | 9962.841 | 6143.824
430 | 23244.82 | 10974.9 | 10133.93 | 6243.611
440 | 23695.67 | 11151.35 | 10303.92 | 6342.669
450 | 24144.84 | 11326.58 | 10472.84 | 6441.019
460 | 24592.37 | 11500.62 | 10640.73 | 6538.683
470 | 25038.31 | 11673.51 | 10807.62 | 6635.68
480 | 25482.68 | 11845.28 | 10973.53 | 6732.027
490 | 25925.54 | 12015.95 | 11138.48 | 6827.744
500 | 26366.92 | 12185.56 | 11302.5 | 6922.847
510 | 26806.84 | 12354.13 | 11465.63 | 7017.353
520 | 27245.35 | 12521.69 | 11627.87 | 7111.275
530 | 27682.48 | 12688.28 | 11789.25 | 7204.63
540 | 28118.25 | 12853.9 | 11949.79 | 7297.431
550 | 28552.69 | 13018.58 | 12109.51 | 7389.692
560 | 28985.84 | 13182.35 | 12268.43 | 7481.425
570 | 29417.72 | 13345.23 | 12426.56 | 7572.644
580 | 29848.36 | 13507.23 | 12583.94 | 7663.359
590 | 30277.77 | 13668.38 | 12740.56 | 7753.582
600 | 30706 | 13828.7 | 12896.45 | 7843.324
610 | 31133.05 | 13988.2 | 13051.63 | 7932.596
620 | 31558.95 | 14146.9 | 13206.1 | 8021.408
630 | 31983.72 | 14304.82 | 13359.89 | 8109.769
640 | 32407.38 | 14461.98 | 13513 | 8197.689
650 | 32829.96 | 14618.38 | 13665.46 | 8285.177
660 | 33251.47 | 14774.05 | 13817.26 | 8372.241
670 | 33671.94 | 14929 | 13968.43 | 8458.891
680 | 34091.37 | 15083.24 | 14118.98 | 8545.134
690 | 34509.79 | 15236.79 | 14268.92 | 8630.977
700 | 34927.21 | 15389.66 | 14418.26 | 8716.43
710 | 35343.66 | 15541.86 | 14567.01 | 8801.498
720 | 35759.14 | 15693.41 | 14715.19 | 8886.189
730 | 36173.67 | 15844.31 | 14862.79 | 8970.511
740 | 36587.27 | 15994.58 | 15009.84 | 9054.468
750 | 36999.95 | 16144.24 | 15156.34 | 9138.069
760 | 37411.73 | 16293.28 | 15302.3 | 9221.319
770 | 37822.62 | 16441.72 | 15447.73 | 9304.225
780 | 38232.64 | 16589.57 | 15592.64 | 9386.792
790 | 38641.79 | 16736.85 | 15737.04 | 9469.025
800 | 39050.09 | 16883.55 | 15880.93 | 9550.931
810 | 39457.55 | 17029.7 | 16024.33 | 9632.515
820 | 39864.18 | 17175.29 | 16167.23 | 9713.782
830 | 40270 | 17320.34 | 16309.66 | 9794.737
840 | 40675.02 | 17464.85 | 16451.61 | 9875.385
850 | 41079.25 | 17608.84 | 16593.1 | 9955.731
860 | 41482.69 | 17752.32 | 16734.13 | 10035.78
870 | 41885.36 | 17895.28 | 16874.7 | 10115.53
880 | 42287.28 | 18037.74 | 17014.83 | 10195
890 | 42688.44 | 18179.7 | 17154.52 | 10274.18
900 | 43088.86 | 18321.18 | 17293.78 | 10353.09
910 | 43488.56 | 18462.18 | 17432.61 | 10431.71
920 | 43887.53 | 18602.7 | 17571.02 | 10510.07
930 | 44285.79 | 18742.76 | 17709.01 | 10588.15
940 | 44683.34 | 18882.35 | 17846.59 | 10665.98
950 | 45080.2 | 19021.49 | 17983.77 | 10743.54
960 | 45476.38 | 19160.19 | 18120.55 | 10820.84
970 | 45871.87 | 19298.44 | 18256.94 | 10897.89
980 | 46266.7 | 19436.26 | 18392.94 | 10974.7
990 | 46660.86 | 19573.64 | 18528.56 | 11051.25
1000 | 47054.37 | 19710.61 | 18663.8 | 11127.56