## MOSFETVT
ROCHESTER INSTITUTE OF TECHNOLOGY | [7 empty] | IONIMPLT.XLS
MICROELECTRONIC ENGINEERING - Dr. Lynn Fuller | [7 empty] | 2006-04-08
CALCULATION OF ION IMPLANT JUNCTION DEPTH AND SHEET RESISTANCE AFTER DRIVE-IN
CONSTANTS | [5 empty] | VALUE | UNITS
|  |  | Boron | Phosorous | q = | 1.6e-19 | Coul
Max Mobility of n-type carriers |  |  | 470.5 | 1414
Min Mobility of p-type carriers |  |  | 44.9 | 68.5
Nref |  |  | 2.23e+17 | 92000000000000000
alpha |  |  | 0.719 | 0.711
GIVEN | [5 empty] | VALUE | UNITS
Starting Wafer Resistivity |  |  |  |  | Rho = | 10 | ohm-cm
Starting Wafer Type |  |  |  |  | n-type = 1 | 1 | 1 or 0
[5 empty] | p-type = 1 | 0 | 0 or 1
Pre Deposition Ion Implant Dose | [5 empty] | 4000000000000000 | ions/cm2
Drive-in Temperature | [5 empty] | 1000 | °C
Drive-in Time | [5 empty] | 360 | min
CALCULATION OF DIFFUSION CONSTANTS
| Boron | D0 (cm2/s) | 0.76 | EA (eV) | 3.46 | 1.429366e-14 | cm2/sec
| Phosphorous | D0 (cm2/s) | 3.85 | EA (eV) | 3.66
CALCULATION OF RESULTS | [5 empty] | VALUE | UNITS
Substrate Doping = 1 / (q µmax Rho) | [5 empty] | 442008486562942 | cm-3
xj after drive-in = ((4 Dd td/QA) ln (Nsub (pDdtd)^0.5))^0.5 | [5 empty] | 1.246426 | µm
average doping Nave = Dose/xj | [5 empty] | 3.2092e+19 | atoms/cm3
mobility (µ) at Doping equal to Nave | [5 empty] | 56.5228 | cm2/V-s
Sheet Resistance = 1/(q (µ(Nave))Dose) | [5 empty] | 27.64371 | ohms
Surface Concentration = Dose/ (pDt)^0.5 | [5 empty] | 1.2847e+20 | cm-3