## MOSFETVT
ROCHESTER INSTITUTE OF TECHNOLOGY | [9 empty] | Dr. Lynn Fuller
MICROELECTRONIC ENGINEERING | [9 empty] | 2006-04-08
Mosfetvt.xls
CALCULATION OF MOSFET THRESHOLD VOLTAGE
To use this spreadsheet change the values in the white boxes. The rest of the sheet is protected and should not be changed unless
you are sure of the consequences. The calculated results are shown in the purple boxes.
CONSTANTS |  |  | VARIABLES |  |  | CHOICES
1=yes, 0=No
T= | 300 | K | Na = | 4e+17 | cm-3 | Aluminum gate |  | 0
KT/q = | 0.026 | volts | Nd = | 4e+17 | cm-3 | n+ Poly gate |  | 1
ni = | 14500000000 | cm-3 | Nss = | 300000000000 | cm-2 | p+ Poly gate |  | 0
Eo = | 8.85e-14 | F/cm | Xox = | 50 | Ang | N substrate |  | 1
Er si = | 11.7 |  |  |  |  | P substrate |  | 0
Er SiO2 = | 3.9
E affinity = | 4.15 | volts |  |  |  | Desired VT |  | -1
q = | 1.6e-19 | coul |  |  |  | or
Eg = | 1.124 | volts |  |  |  | Delta VT |  | 20
[6 empty] | Given Dose (Boron) |  | 1300000000000
CALCULATIONS: | [5 empty] | RESULTS
| METAL WORK FUNCTION |  |  |  | = | 4.123 | volts
| SEMICONDUCTOR POTENTIAL |  |  |  | = +/- | 0.44545 | volts
| OXIDE CAPACITANCE / CM2 |  |  |  | = | 6.903e-07 | F/cm2 | Wdmax = | 0.053692 | µm
| METAL SEMI WORK FUNCTION DIFF |  |  |  | = | -0.14356 | volts
| FLAT BAND VOLTAGE |  |  |  | = | -0.21309 | volts
| THRESHOLD VOLTAGE |  |  |  | = | -1.6018 | volts
| DELTA VT = VTdesired - VT |  |  |  | = | 0.60179 | volts
| IMPLANT DOSE |  |  |  | = | 2.5964e+12 | ions/cm2 | x 2 = | 5.1927e+12
where + is Boron, - is Phosphorous
| IMPLANT DOSE FOR GIVEN Delta VT |  |  |  | = | 86287500000000 | ions/cm2 | x 2 = | 172575000000000
| Vt WITH GIVEN DOSE |  |  |  | = | -1.4511 | volts | assume 1/2 dose in Si
This is a table and plot of some of the results obtained from the spread sheet above. This data will not change as you enter different
| Nss=3.4e11 |  | Nss=3.0e10 |  |  |  | values in the spread sheet above.
Xox | Vtn, Nss=3.4e11 | Vtp, Nss=3.4e11 | Vtn, Nss= 3e10 | Vtp, Nss=3e10
100 | -0.258 | -1.08 | -0.11 | -0.933
200 | -0.276 | -1.27 | 0.012 | -0.99
300 | -0.294 | -1.47 | 0.137 | -1.04
400 | -0.312 | -1.67 | 0.263 | -1.09
500 | -0.33 | -1.87 | 0.388 | -1.15
600 | -0.348 | -2.07 | 0.514 | -1.2
700 | -0.367 | -2.26 | 0.639 | -1.26
800 | -0.385 | -2.46 | 0.765 | -1.31
900 | -0.403 | -2.66 | 0.89 | -1.37
1000 | -0.421 | -2.86 | 1.0158 | -1.42
Nss | Vtn | Vtp
10000000000 | 0.435 | -1.1
50000000000 | 0.342 | -1.2
100000000000 | 0.226 | -1.31
500000000000 | -0.701 | -2.23
1000000000000 | -1.86 | -2.62
5000000000000 | -11.1 | -12.7
10000000000000 | -22.7 | -24.3
end
Select one type of gate
Select one type of substrate