## NMOS L=2
Rochester Institute of Technology | [11 empty] | Lot Number |  |  |  |  | F110911 | [10 empty] | Date | 2013-06-01 |  | Rochester Institute of Technology
Microelectronic Engineering | [11 empty] | Wafer Number |  |  |  |  | D1 | [13 empty] | Microelectronic Engineering
R/C | 1 |  |  | 2 |  |  | 3 |  |  | 4 |  |  | 5 |  |  | 6 |  |  | 7 |  |  | 8 |  |  | 9 | [5 empty] | Instructions
| 61 Die | [8 empty] | 151 | 0.04 | A | 111 | 0.013 | F | 279 | 0.015 | F | [9 empty] | IMAX | LAMBDA | SHAPE
1 | [9 empty] | 0.36 | 5.32 | 1 | 0.47 | 1.98 | 0 | 0.47 | 5.83 | 0 | [9 empty] | VT0 | GM |  |  |  | Very Poor SUB VT characteristics observed
[10 empty] | 50 |  | 0 | 50 |  | 0 | 50 |  | 0 | [9 empty] | SS | IMIN | DIBL |  |  | Device didn't work
|  |  |  | 272 | 0.22 | F | 305 | 0.012 | F | 330 | 0.039 | F | 318 | 0.02 | F | 302 | 0.044 | F | 286 | 0.04 | F | 256 | 0.05 | F | [8 empty] | High Threshold voltage. Poor characteristics.
2 |  |  |  | 1.09 | 0.02 | 0 | 0.44 | 5.56 | 0 | 0.47 | 6.38 | 0 | 0.47 | 6.51 | 0 | 0.45 | 5.28 | 0 | 0.37 | 5.28 | 0 | 0.29 | 4.98 | 0 |  | Total working devices |  |  | 6 |  |  | F | Although all devices showed non-ohmic contacts, The severity was less than that shown in the figure F. The shape was somewhere between A and F
|  |  |  | 100 |  | 0 | 110 |  | 0 |  |  |  | 70 |  | 0 | 50 |  | 0 | 60 |  | 0 | 100 |  | 0 |  |  |  | L | 2 | um
|  |  |  | 283 | 0.013 | F | 302 | 0.02 | A | 319 | 0.019 | F | 306 | 0.022 | F | 322 | 0.014 | F | 329 | 0.013 | F | 277 | 0.014 | F |  |  |  | W | 8 | um
3 |  |  |  | 0.47 | 6 | 0 | 0.47 | 5.81 | 1 | 0.47 | 6.03 | 0 | 0.49 | 6.06 | 0 | 0.47 | 6.78 | 0 | 0.42 | 7.76 | 0 | 0.32 | 5.08 | 0 |  |  |  | NMOS | Y
|  |  |  | 50 |  | 0 | 100 |  | 0 | 60 |  | 0 | 100 |  | 0 | 100 |  | 0 | 50 |  | 0 | 90 |  | 0 |  |  |  | PMOS | N
| 229 | 0.014 | F | 287 | 0.013 | F | 307 | 0.013 | F | 308 | 0.015 | A | 310 | 0.013 | F | 325 | 0.013 | F | 323 | 0.013 | F | 301 | 0.012 | F | 209 | 0.015 | F | VT0 | 0.465 | Volts
4 | 0.48 | 4.96 | 0 | 0.48 | 4.96 | 0 | 0.5 | 6.4 | 0 | 0.48 | 5.79 | 1 | 0.54 | 6.89 | 0 | 0.5 | 7.14 | 0 | 0.47 | 7.55 | 0 | 0.38 | 6.54 | 0 | 0.52 | 4.6 | 0 | LAMBDA | 0.0185 | 1/V
| 80 |  | 0 | 90 |  | 0 | 100 |  | 0 | 50 |  | 0 | 100 |  | 0 | 100 |  | 0 | 70 |  | 0 | 80 |  | 0 | 90 |  | 0 | SHAPE | F | ALPHA
|  |  |  | 286 | 0.014 | F | 3.6 | 0.013 | F | 318 | 0.014 | F | 310 | 0.014 | F | 320 | 0.013 | F | 286 | 0.012 | A | 303 | 0.012 | F |  |  |  | IMAX | 273.1667 | uA/um
5 |  |  |  | 0.45 | 5.7 | 0 | 0.46 | 5.79 | 0 | 0.47 | 6.71 | 0 | 0.52 | 6.86 | 0 | 0.49 | 7.13 | 0 | 0.46 | 7.93 | 1 | 0.4 | 6.8 | 0 |  |  |  | IMIN |  | uA/um
|  |  |  | 80 |  | 0 | 100 |  | 0 | 100 |  | 0 | 100 |  | 0 | 110 |  | 0 | 100 |  | 0 | 100 |  | 0 |  |  |  | GM | 6.063333 | S/um
| 212 | 0.016 | F | 278 | 0.013 | F | 291 | 0.013 | F | 301 | 0.013 | F | 316 | 0.013 | F | 324 | 0.013 | F | 328 | 0.013 | F | 306 | 0.013 | F | 192 | 0.016 | F | SS | 66.66667 | mV/Dec
6 | 5 | 3.69 | 0 | 0.46 | 5.6 | 0 | 0.49 | 5.83 | 0 | 0.5 | 6.4 | 0 | 0.48 | 7.04 | 0 | 0.5 | 7.7 | 0 | 0.43 | 7.75 | 0 | 0.36 | 6.86 | 0 | 0.51 | 4.2 | 0 | DIBL | 0 | V/V
| 80 |  | 0 | 80 |  | 0 | 90 |  | 0 | 100 |  | 0 | 100 |  | 0 | 100 |  | 0 | 100 |  | 0 | 50 |  | 0 | 60 |  | 0
7 |  |  |  | 251 | 0.013 | F | 282 | 0.013 | F | 281 | 0.014 | F | 299 | 0.012 | F | 302 | 0.012 | A | 290 | 0.012 | A | 251 | 0.013 | F
|  |  |  | 0.44 | 5.35 | 0 | 0.47 | 6.43 | 0 | 0.48 | 7 | 0 | 0.48 | 6.89 | 0 | 0.46 | 5.68 | 1 | 0.56 | 5.85 | 1 | 0.36 | 5.09 | 0
|  |  |  | 100 |  | 0 | 110 |  | 0 | 100 |  | 0 | 100 |  | 0 | 50 |  | 0 | 50 |  | 0 | 60 |  | 0 |  | Ring Oscillator |  |  | 73 | stages
8 |  |  |  | 32 | 0.025 | F | 238 | 0.013 | F |  |  |  | 277 | 0.011 | F | 278 | 0.011 | F | 232 | 0.014 | F | 42 | 0.025 | F |  | Gate Delay Td |  |  |  | s
|  |  |  | 2.05 | 1191 | 0 | 0.47 | 5.16 | 0 |  |  |  | 0.44 | 6.36 | 0 | 0.4 | 6.24 | 0 | 0.34 | 4.76 | 0 | 2.05 | 0.79 | 0
|  |  |  | 150 |  | 0 | 100 |  | 0 |  |  |  | 110 |  | 0 | 90 |  | 0 | 50 |  | 0 | 150 |  | 0 |  | M1-M2 Via chain |  |  |  | ohms
9
Shape match
|  | A |  |  |  |  | B |  |  |  |  | C |  |  |  |  | D |  |  |  |  | E |  |  |  |  | F |  | G
Other