## MOSFETVT
ROCHESTER INSTITUTE OF TECHNOLOGY | [5 empty] | OXIDE.XLS
MICROELECTRONIC ENGINEERING | [5 empty] | 2014-07-04
CALCULATION OF OXIDE THICKNESS |  |  |  | Dr. Lynn Fuller / Jamie Wasiewicz
To use this spreadsheed change the values in the white boxes. The rest of the sheet is
protected and should not be changed unless you are sure of the consequences. The
calculated results are shown in the purple boxes. O2 bubbled through warm water is "wet",
burning H2 with O2 is called "steam"
CONSTANTS |  |  | VARIABLES |  |  | CHOICES
K | 1.38066e-23 | J/K |  |  |  |  | 1=yes, 0=no
(Bo/Ao) dry | 6230000 | µm/hr | Temp = | 900 | °C | wet | 0
Ea (dry) | 2 | eV | time = | 42 | min | dry | 0
(Bo/Ao) wet | 89500000 | µm/hr | Partial Pressure, p = | 1 | Atm | steam | 1
Ea (wet) | 2.05 | eV |  |  |  | <100> | 1
(Bo/Ao) steam | 163000000 | µm/hr |  |  |  | <111> | 0
Ea (steam) | 2.05 | eV
Bo dry | 772 | µm2/hr | Xint= | 0 | Å
Ea (dry) | 1.23 | eV
Bo wet | 214 | µm2/hr | Silicon VLSI Technology, Plummer, Deal, Griffin
Ea (wet) | 0.71 | eV |  | Prentice Hall, 2000, pg 319-369
Bo steam | 386 | µm2/hr
Ea (steam) | 0.78 | eV | (Bo/Ao)/1.68 for <100>
CALCULATIONS:
[5 empty] | Xox (Oxide thickness)=(A/2){[1+(t+Tau)4B/A^2]^0.5 -1} = | 1004.72 | Å
| B = [Bo exp (-Ea/KTemp)]*p |  |  | 0.1737431 | µm2/hr
| B/A = [(Bo/Ao) exp (-Ea/KTemp)]*p |  |  | 0.156523 | µm/hr
| A |  |  | 1.110016 | µm
| Tau = (Xi2+AXi)/B |  |  | 0 | hr
Silicon
Xox
0.46 Xox (silicon consumed)
Origional Silicon
Surface Prior to
Oxide Growth
Oxide SiO2