## NMOS L=2
Rochester Institute of Technology | [11 empty] | Lot Number |  |  |  |  | F110911 | [10 empty] | Date | 2013-06-01 |  | Rochester Institute of Technology
Microelectronic Engineering | [11 empty] | Wafer Number |  |  |  |  | D1 | [13 empty] | Microelectronic Engineering
R/C | 1 |  |  | 2 |  |  | 3 |  |  | 4 |  |  | 5 |  |  | 6 |  |  | 7 |  |  | 8 |  |  | 9 | [5 empty] | Instructions
| 61 Die | [8 empty] | -175 | 0.038 | A | -164 | 0.038 | A | -159 | 0.04 | A | [9 empty] | IMAX | LAMBDA | SHAPE
1 | [9 empty] | -0.94 | -3.65 | 1 | -1 | -3.44 | 1 | -1.01 | -3.5 | 1 | [9 empty] | VT0 | GM | G/B
[10 empty] | -150 |  |  | -125 |  | -120 | -130 |  | -51 | [9 empty] | SS | IMIN | DIBL
|  |  |  | -153 | 0.039 | A | -162 | 0.04 | A | -161 | 0.035 | A | -170 | 0.039 | A | -165 | 0.041 | A | -153 | 0.039 | A | -140 | 0.038 | A
2 |  |  |  | -0.92 | -3.25 | 1 | -1.03 | -3.51 | 1 | -1.09 | -3.64 | 1 | -1.11 | -3.74 | 1 | -1.11 | -3.55 | 1 | -1.07 | -3.33 | 1 | -1.08 | -2.69 | 1 |  | Total working devices |  |  | 56
|  |  |  | -100 |  | -25.5 | -100 |  | -31.8 | -100 |  | -20.4 | -100 |  | -33.7 | -100 |  | -100 | -130 |  |  | -125 |  | -54.1 |  |  |  | L | 2 | um |  | G=good=1, B=bad=0
|  |  |  | -146 | 0.04 | A | -158 | 0.045 | A | -169 | 0.047 | A | -160 | 0.042 | A | -163 | 0.042 | A | -165 | 0.041 | A | -137 | 0.038 | A |  |  |  | W | 8 | um
3 |  |  |  | -1.09 | -3.14 | 1 | -1.06 | -3.38 | 1 | -1.11 | -3.7 | 1 | -1.09 | -3.46 | 1 | -1.1 | -3.56 | 1 | -1.07 | -3.39 | 1 | -1.2 | -3 | 1 |  |  |  | NMOS | N
|  |  |  | -80 |  | -14.3 | -148 |  |  | -110 |  | -26.5 | -130 |  | -20.4 | -70 |  | -22.4 | -126 |  | -21.2 | -70 |  | -22.4 |  |  |  | PMOS | Y
| -116 | 0.036 | A | -141 | 0.036 | A | -156 | 0.04 | A | -170 | 0.041 | A | -160 | 0.04 | A | -159 | 0.038 | A | -168 | 0.041 | A | -136 | 0.037 | A | -123 | 0.04 | A | VT0 | -1.089464 | Volts
4 | -0.95 | -2.31 | 1 | -1.14 | -3.11 | 1 | -1.1 | -3.33 | 1 | -1.04 | -3.63 | 1 | -1.05 | -3.38 | 1 | -1.06 | -3.36 | 1 | -1.03 | -3.51 | 1 | -1.2 | -2.95 | 1 | -1.01 | -2.45 | 1 | LAMBDA | 0.03941071 | 1/V
| -100 |  | -11.7 | -90 |  | -10.2 | -85 |  | -21.4 | -100 |  | -132.7 | -90 |  | -10.2 | -59 |  | -15.5 | -143 |  | -21.3 | -100 |  | -10.2 | -59 |  | -10.1 | SHAPE | A | ALPHA
|  |  |  | -141 | 0.039 | A | -135 | 0.038 | A | -177 | 0.042 | A | -161 | 0.037 | A | -159 | 0.036 | A | -164 | 0.037 | A | -138 | 0.035 | A |  |  |  | IMAX | -144.1429 | uA/um
5 |  |  |  | -1.13 | -3.1 | 1 | -1.04 | -3.46 | 1 | -0.95 | -3.66 | 1 | -1.01 | -3.39 | 1 | -1.05 | -3.4 | 1 | -1.06 | -3.4 | 1 | -1.16 | -2.96 | 1 |  |  |  | IMIN |  | uA/um
|  |  |  | -60 |  | -18.4 | -100 |  | -200 |  |  |  | -90 |  | -13.9 | -100 |  | -9.9 | -90 |  | -20.4 | -90 |  | -12.82 |  |  |  | GM | -18.01339 | S/um
| -108 | 0.035 | A | -138 | 0.038 | A | -151 | 0.039 | A | -155 | 0.039 | A | -157 | 0.039 | A | -164 | 0.039 | A | -155 | 0.039 | A | -148 | 0.039 | A | -105 | 0.04 | A | SS | -95.17857 | mV/Dec
6 | -0.99 | -2.19 | 1 | -1.15 | -3.04 | 1 | -1.09 | -3.21 | 1 | -1.09 | -3.29 | 1 | -1.12 | -3.39 | 1 | -1.06 | -3.8 | 1 | -1.12 | -3.34 | 1 | -1.12 | -3.35 | 1 | -1.08 | -1.99 | 1 | DIBL | -28.64143 | V/V
| -60 |  | -8.2 | -100 |  | -8.2 | -100 |  | -18.4 | -100 |  | -30.6 | -95 |  | -11.3 | -100 |  | -21.4 | -100 |  | -26.5 | -90 |  | -16.3 | -80 |  | -14.3
7 |  |  |  | -134 | 0.039 | A | -142 | 0.037 | A | -144 | 0.038 | A | -145 | 0.038 | A | -143 | 0.038 | A | -135 | 0.037 | A | -118 | 0.038 | A
|  |  |  | -1.03 | -2.83 | 1 | -1.06 | -3.05 | 1 | -1.1 | -3.09 | 1 | -1.1 | -3.04 | 1 | -1.1 | -3.03 | 1 | -1.15 | -2.89 | 1 | -1.22 | -2.55 | 1
|  |  |  | -95 |  | -56.1 | -100 |  | -20.4 | -100 |  | -10.2 | -100 |  | -22.4 | -100 |  | -77.6 | -90 |  | -10.2 | -90 |  | -10.2 |  | Ring Oscillator |  |  | 73 | stages
8 |  |  |  | -38 | 0.051 | A | -134 | 0.04 | A | -134 | 0.038 | A | -134 | 0.039 | A | -133 | 0.037 | A | -37 | 0.056 | A | -116 | 0.039 | A |  | Gate Delay Td |  |  |  | s
|  |  |  | -1.53 | -837 | 1 | -0.91 | -2.58 | 1 | -1.07 | -2.79 | 1 | -1.08 | -2.78 | 1 | -1.08 | -2.79 | 1 | -1.51 | -0.92 | 1 | -1.19 | -2.48 | 1
|  |  |  | -90 |  | -38.8 |  |  |  | -100 |  | -25.5 | -100 |  | -45.9 | -100 |  | 0 | -110 |  | -34.7 | -80 |  | -14.3 |  | M1-M2 Via chain |  |  |  | ohms
9
Shape match
|  | A |  |  |  |  | B |  |  |  |  | C |  |  |  |  | D |  |  |  |  | E |  |  |  |  | F |  | G
Other