## Carriers
ROCHESTER INSTITUTE OF TECHNOLOGY | [5 empty] | carrier_conc.xls
MICROELECTRONIC ENGINEERING | [5 empty] | 2006-04-08
Dr. Lynn Fuller
Calculation of n and p carrier concentrations as a function of Temperature and doping.
To use this spreadsheed change the values in the white boxes. The sheet is not protected
in order to allow the macro to run. Be careful of changes unless you are sure of the consequences. The
calculated results are shown in the purple boxes.
CONSTANTS |  |  | VARIABLES
K | 1.38066e-23 | J/K
q | 1.6e-19 | Coul
Ego | 1.16 | eV
a | 0.000702
B | 1108
h | 6.63E-34 Jsec |  | Nd = | 30000000000000000 | cm-3 | Donor Concentration
eo | 8.85e-14 | F/cm | Ed= | 0.049 | eV below Ec
er | 11.7 |  | Na = | 8e+17 | cm-3 | Acceptor Concentration
ni | 14500000000 | cm-3 | Ea= | 0.045 | eV above Ev
Nc/T^3/2 | 5430000000000000
Nv/T^3/2 | 2020000000000000 |  | Temp= | 300 | °K
Donor and Acceptor Levels (eV above or below Ev or Ec)
|  |  |  | Boron | 0.044
|  |  |  | Phosphorous | 0.045
|  |  |  | Arsenic | 0.049
CALCULATIONS: (this program makes a guess at the value of the fermi level and trys to minimize
the charge balance)
| KT/q |  |  |  |  | 0.025887375 | Volts
| Eg=Ego-(aT^2/(T+B)) |  |  |  |  | 1.115128 | eV
| Nc |  |  |  |  | 2.8215e+19 | cm-3
| Nv |  |  |  |  | 1.0496e+19 | cm-3
| Fermi Level, Ef |  |  |  |  | 0.0792 | eV above Ev
| free electrons, n = Nc exp(-q(Ec-Ef)KT) |  |  |  |  | 117.8802 | cm-3
| Ionized donors, Nd+ = Nd*(1+2*exp(q(Ef-Ed)/KT))^(-1) |  |  |  |  | 30000000000000000 | cm-3
| holes, p = Nv exp(-q(Ef-Ev)KT) |  |  |  |  | 4.9244e+17 | cm-3
| Ionized acceptors, Na- = Na*(1+2*exp(q(Ea-Ef)/KT))^(-1) |  |  |  |  | 5.2162e+17 | cm-3
| Charge Balance = p + Nd+ - n - Na- |  |  |  |  | 814747423640576 | cm-3
| np = |  |  |  |  | 5.8048e+19
Click on Button to do Calculation
Button
Button