## MOSFETVT
ROCHESTER INSTITUTE OF TECHNOLOGY | [5 empty] | PN.XLS
MICROELECTRONIC ENGINEERING | [5 empty] | 2011-04-21
CALCULATIONS FOR PN JUNCTION (ELECTROSTATICS) | [5 empty] | DR. LYNN FULLER
To use this spreadsheed change the values in the white boxes. The rest of the sheet is
protected and should not be changed unless you are sure of the consequences. The
calculated results are shown in the purple boxes.
CONSTANTS |  |  | VARIABLES
K | 1.38066e-23 | J/K
q | 1.6e-19 | Coul | Temp= | 300 | °K
Ego | 1.12 | eV
eo | 8.85e-14 | F/cm | Nd = | 10000000000000000 | cm-3
er | 11.7 |  | Na = | 5e+17 | cm-3
ni | 14500000000 | cm-3
Breakdown E= | 300000 | V/cm | Vr = | 30 | Volts | Reverse Bias Voltage
Exceeds Emax !!!
CALCULATIONS:
| Eg = Ego - (aT^2/(T+B) |  |  |  |  | 1.075191 | eV |  |  | V | Id
| ni^2 = A T^3 e^(-Eg/KT/q) |  |  |  |  | 9.8442e+20 | cm-6 |  |  | -1 | -9.727845e-13
| KT/q = |  |  |  |  | 0.025887375 | Volts | Is = | 9.727845e-13 | -0.9 | -9.727845e-13
| Vbi = (KT/q) ln (NaNd/ni2) |  |  |  |  | 0.7573653 | Volts |  |  | -0.8 | -9.727845e-13
| W = [(2e/q)(Vbi+Vr)(1/Na +1/Nd)]^0.5 |  |  |  |  | 2.015089 | µm |  |  | -0.7 | -9.727845e-13
| W1 =W[Nd/(Na+Nd)] |  |  |  |  | 0.03951155 | µm |  |  | -0.6 | -9.727845e-13
| W2 =W[Na/(Na+Nd)] |  |  |  |  | 1.975577 | µm |  |  | -0.5 | -9.727845e-13
| Eo = -[(2q/eoer)(Vbi+Va)(NaNd/(Na+Nd)]^0.5 |  |  |  |  | -305270.5 | V/cm |  |  | -0.4 | -9.727843e-13
| Cj' = eoer/W |  |  |  |  | 5.138483e-09 | F/cm2 |  |  | -0.3 | -9.727755e-13
[10 empty] | -0.2 | -9.723552e-13
[10 empty] | -0.1 | -9.52349e-13
[10 empty] | 0 | 0
[10 empty] | 0.1 | 4.533426e-11
[10 empty] | 0.2 | 2.203362e-09
[10 empty] | 0.3 | 1.04931e-07
[10 empty] | 0.35 | 7.239734e-07
[10 empty] | 0.4 | 4.995032e-06
[10 empty] | 0.41 | 7.350238e-06
[10 empty] | 0.42 | 1.081594e-05
[10 empty] | 0.43 | 1.591576e-05
[10 empty] | 0.44 | 2.34202e-05
[10 empty] | 0.45 | 3.446304e-05
[10 empty] | 0.46 | 5.071269e-05
[10 empty] | 0.47 | 7.46242e-05
[10 empty] | 0.48 | 0.0001098102
[10 empty] | 0.49 | 0.0001615868
[10 empty] | 0.5 | 0.0002377764
[10 empty] | 0.51 | 0.0003498903
[10 empty] | 0.52 | 0.0005148668
[10 empty] | 0.53 | 0.0007576314
[10 empty] | 0.54 | 0.001114862
[10 empty] | 0.55 | 0.00164053
[10 empty] | 0.56 | 0.002414055
[10 empty] | 0.57 | 0.003552304
[10 empty] | 0.58 | 0.005227249
[10 empty] | 0.59 | 0.007691946
[10 empty] | 0.6 | 0.01131877
[10 empty] | 0.61 | 0.01665568
[10 empty] | 0.62 | 0.02450899
[10 empty] | 0.63 | 0.0360652
[10 empty] | 0.64 | 0.05307029
[10 empty] | 0.65 | 0.07809343
[10 empty] | 0.66 | 0.1149152
[10 empty] | 0.67 | 0.1690988
[10 empty] | 0.68 | 0.2488305
[10 empty] | 0.69 | 0.3661564
[10 empty] | 0.7 | 0.5388026
[10 empty] | 0.71 | 0.7928531
[10 empty] | 0.72 | 1.166691
[10 empty] | 0.73 | 1.716797
[10 empty] | 0.74 | 2.526282
[10 empty] | 0.75 | 3.717448
[10 empty] | 0.76 | 5.47026
[10 empty] | 0.77 | 8.049539
[10 empty] | 0.78 | 11.84497
[10 empty] | 0.79 | 17.42999
[10 empty] | 0.8 | 25.64839
[10 empty] | 0.81 | 37.74185
[10 empty] | 0.82 | 55.53749
[10 empty] | 0.83 | 81.72393
[10 empty] | 0.84 | 120.2575
[10 empty] | 0.85 | 176.9601
[10 empty] | 0.86 | 260.3984
[10 empty] | 0.87 | 383.1788
[10 empty] | 0.9 | 1220.929
[10 empty] | 1 | 58119.38
n-side
W2
W1
0
p-side
Nd
Na
W
- Vr +
Is = CT2 exp(-qEg/KT)
Id = Is (e qV/KT - 1)